## Sheet1
dt | category_1 | melt | Ni | Hf | Nb | C | La | Sn | Si | Co | Mo | V | O | Pb | Al | Ce | Ca | S | Se | Fe | Zr | Cu | As | Ta | Mn | Cr | P | Re | Sb | Ti | B | Zn | Mg | N | Bi | W
2019-01-01 | ЭИ437Б-ВД | В192-01-1 | 75.7 |  | 0.001 | 0.039 | 0.01 | 0.001 | 0.077 | 0.001 | 0.02 | 0.003 |  | 0.001 | 0.89 | 0.063 | 0.0008 | 0.0021 | 0.008 | 0.26 | 0.001 | 0.003 | 0.001 | 0.00024 | 0.001 | 20.26 | 0.0063 |  | 0.0002 | 2.615 | 0.0056 |  | 0.003 | 0.0011 | 0.001 | 0.01
2019-01-02 | ЭИ437Б-ВД | В192-02 | 76.06 |  | 0.001 | 0.038 | 0.01 | 0.001 | 0.073 | 0.001 | 0.02 | 0.012 |  | 0.001 | 0.816 | 0.061 | 0.0007 | 0.0022 | 0.01 | 0.35 | 0.001 | 0.003 | 0.001 | 0.00024 | 0.001 | 19.92 | 0.0061 |  | 0.0003 | 2.594 | 0.0068 |  | 0.0019 | 0.0011 | 0.001 | 0.01
2019-01-02 | ЭИ437Б-ВД | В192-03 | 76.01 |  | 0.001 | 0.037 | 0.01 | 0.001 | 0.071 | 0.001 | 0.02 | 0.011 |  | 0.001 | 0.814 | 0.061 | 0.0008 | 0.0021 | 0.01 | 0.35 | 0.001 | 0.003 | 0.001 | 0.00024 | 0.001 | 20 | 0.0061 |  | 0.0004 | 2.576 | 0.0067 |  | 0.0018 | 0.0012 | 0.001 | 0.01
2019-01-14 | ЭИ437Б-ВД | В192-18-1 | 75.37 |  | 0.001 | 0.029 | 0.01 | 0.001 | 0.085 | 0.001 | 0.02 | 0.003 |  | 0.001 | 0.92 | 0.06 | 0.0008 | 0.0026 | 0.012 | 0.2 | 0.001 | 0.003 | 0.001 | 0.00025 | 0.05 | 20.58 | 0.0065 |  | 0.0002 | 2.61 | 0.0062 |  | 0.0022 | 0.0017 | 0.001 | 0.01
2019-01-15 | ЭИ437Б-ВД | В192-20-1 | 75.9 |  | 0.001 | 0.051 | 0.01 | 0.001 | 0.087 | 0.001 | 0.02 | 0.003 |  | 0.001 | 0.829 | 0.059 | 0.0007 | 0.0027 | 0.011 | 0.19 | 0.001 | 0.003 | 0.001 | 0.00025 | 0.046 | 20.11 | 0.0063 |  | 0.0002 | 2.613 | 0.0078 |  | 0.0015 | 0.0013 | 0.001 | 0.01
2019-01-15 | ЭИ437Б-ВД | В192-19-1 | 75.49 |  | 0.001 | 0.031 | 0.01 | 0.001 | 0.085 | 0.001 | 0.02 | 0.003 |  | 0.001 | 0.906 | 0.06 | 0.0007 | 0.0027 | 0.014 | 0.2 | 0.001 | 0.003 | 0.001 | 0.00025 | 0.052 | 20.44 | 0.0065 |  | 0.0003 | 2.636 | 0.0065 |  | 0.0037 | 0.0014 | 0.001 | 0.01
2019-01-16 | ЭИ437Б-ВД | В192-21-1 | 75.71 |  | 0.001 | 0.051 | 0.01 | 0.001 | 0.085 | 0.001 | 0.02 | 0.003 |  | 0.001 | 0.866 | 0.058 | 0.0007 | 0.0028 | 0.013 | 0.2 | 0.001 | 0.003 | 0.001 | 0.00025 | 0.048 | 20.3 | 0.0063 |  | 0.0005 | 2.59 | 0.0077 |  | 0.0022 | 0.0013 | 0.001 | 0.01
2019-01-24 | 12Х18Н10Т ГОСТ 5632 | 6-19-2-186 | 10.343 |  | 0.027 | 0.0569 |  | 0.0045 | 0.193 | 0.043 | 0.076 | 0.067 | 0.009 | 0.003 | 0.109 | 0.015 | 0.0025 | 0.0022 |  |  |  | 0.143 | 0.001 |  | 1.199 | 17.448 | 0.026 |  | 0.001 | 0.596 | 0.0031 |  |  | 0.016 | 0.012 | 0.015
2019-01-24 | 12Х18Н10Т ГОСТ 5632 | 6-19-2-187 | 10.311 |  | 0.044 | 0.0716 |  | 0.0036 | 0.249 | 0.038 | 0.132 | 0.069 | 0.011 | 0.002 | 0.107 | 0.015 | 0.0026 | 0.0052 |  |  |  | 0.161 | 0.001 |  | 1.216 | 17.238 | 0.024 |  | 0.001 | 0.577 | 0.0027 |  |  | 0.018 | 0.01 | 0.026
2019-01-24 | 12Х18Н10Т ГОСТ 5632 | 6-19-2-203 | 10.538 |  | 0.046 | 0.0751 |  | 0.0034 | 0.348 | 0.037 | 0.077 | 0.078 | 0.006 | 0.003 | 0.124 | 0.018 | 0.0044 | 0.0031 |  |  |  | 0.11 | 0.001 |  | 1.184 | 17.69 | 0.023 |  | 0.001 | 0.628 | 0.0025 |  |  | 0.015 | 0.011 | 0.01
2019-01-30 | ЭИ437Б-ВД | В191-23 | 75.66 |  | 0.001 | 0.038 | 0.005 | 0.001 | 0.08 | 0.001 | 0.02 | 0.003 | 0.0012 | 0.001 | 0.905 | 0.054 | 0.0006 | 0.0026 | 0.00026 | 0.34 | 0.001 | 0.003 | 0.001 | 0.01 | 0.13 | 20.12 | 0.0064 |  | 0.0016 | 2.58 | 0.009 |  | 0.0036 | 0.011 | 0.001 | 0.01
2019-02-09 | ЭИ437Б-ВД | В191-30 | 75.82 |  | 0.001 | 0.051 | 0.004 | 0.001 | 0.086 | 0.001 | 0.02 | 0.018 | 0.0017 | 0.001 | 0.781 | 0.059 | 0.0007 | 0.0028 | 0.00025 | 0.42 | 0.001 | 0.004 | 0.001 | 0.01 | 0.001 | 20.05 | 0.0062 |  | 0.0001 | 2.614 | 0.0073 |  | 0.0022 | 0.01 | 0.001 | 0.01
2019-02-10 | ЭИ437Б-ВД | В192-49-1 | 75.56 |  | 0.001 | 0.041 | 0.01 | 0.001 | 0.117 | 0.001 | 0.02 | 0.007 |  | 0.001 | 0.908 | 0.06 | 0.0009 | 0.0024 | 0.01 | 0.33 | 0.001 | 0.003 | 0.001 | 0.00025 | 0.094 | 20.14 | 0.0063 |  | 0.0002 | 2.658 | 0.0076 |  | 0.0026 | 0.0015 | 0.001 | 0.01
2019-02-11 | ЭИ437Б-ВД | В192-50-1 | 75.68 |  | 0.001 | 0.035 | 0.01 | 0.001 | 0.112 | 0.001 | 0.02 | 0.006 |  | 0.001 | 0.93 | 0.061 | 0.0008 | 0.0027 | 0.012 | 0.2 | 0.001 | 0.003 | 0.001 | 0.00026 | 0.101 | 20.03 | 0.0064 |  | 0.0002 | 2.781 | 0.0086 |  | 0.0029 | 0.001 | 0.001 | 0.01
2019-02-14 | ЭИ437Б-ВД | В192-53-1 | 76.19 |  | 0.001 | 0.047 | 0.01 | 0.001 | 0.099 | 0.001 | 0.02 | 0.011 |  | 0.001 | 0.869 | 0.06 | 0.0014 | 0.0023 | 0.009 | 0.26 | 0.001 | 0.003 | 0.001 | 0.00025 | 0.038 | 19.65 | 0.0063 |  | 0.0007 | 2.692 | 0.0088 |  | 0.0025 | 0.0011 | 0.001 | 0.01
2019-02-16 | ЭИ437Б-ВД | В192-56-1 | 75.73 |  | 0.001 | 0.05 | 0.01 | 0.001 | 0.088 | 0.001 | 0.02 | 0.009 |  | 0.001 | 0.893 | 0.06 | 0.0008 | 0.0026 | 0.012 | 0.37 | 0.001 | 0.003 | 0.001 | 0.00025 | 0.05 | 19.9 | 0.0062 |  | 0.001 | 2.762 | 0.0067 |  | 0.0021 | 0.0013 | 0.001 | 0.01
2019-02-17 | ЭИ437Б-ВД | В192-57-1 | 75.71 |  | 0.001 | 0.06 | 0.01 | 0.001 | 0.085 | 0.001 | 0.02 | 0.012 |  | 0.001 | 0.824 | 0.059 | 0.0008 | 0.0024 | 0.008 | 0.34 | 0.001 | 0.003 | 0.001 | 0.00025 | 0.049 | 20.1 | 0.006 |  | 0.0011 | 2.677 | 0.0061 |  | 0.0018 | 0.0012 | 0.001 | 0.01
2019-02-18 | ЭИ437Б-ВД | В192-58-1 | 75.89 |  | 0.001 | 0.066 | 0.01 | 0.001 | 0.087 | 0.001 | 0.02 | 0.011 |  | 0.001 | 0.906 | 0.06 | 0.0009 | 0.0026 | 0.01 | 0.28 | 0.001 | 0.003 | 0.001 | 0.00025 | 0.049 | 19.79 | 0.0066 |  | 0.0007 | 2.769 | 0.0068 |  | 0.003 | 0.0011 | 0.001 | 0.01
2019-02-20 | ЭИ437Б-ВД | В192-60-1 | 76.13 |  | 0.001 | 0.061 | 0.01 | 0.001 | 0.079 | 0.001 | 0.02 | 0.007 |  | 0.001 | 0.882 | 0.06 | 0.0008 | 0.003 | 0.009 | 0.23 | 0.001 | 0.003 | 0.001 | 0.00025 | 0.049 | 19.62 | 0.006 |  | 0.0006 | 2.79 | 0.0085 |  | 0.0019 | 0.001 | 0.001 | 0.01
2019-02-21 | ЭИ437Б-ВД | В192-61-1 | 76.03 |  | 0.001 | 0.064 | 0.01 | 0.001 | 0.104 | 0.001 | 0.02 | 0.003 |  | 0.001 | 0.814 | 0.063 | 0.0007 | 0.0026 | 0.007 | 0.3 | 0.001 | 0.003 | 0.001 | 0.00024 | 0.039 | 19.75 | 0.006 |  | 0.0001 | 2.75 | 0.0076 |  | 0.0018 | 0.0009 | 0.001 | 0.01
2019-02-22 | ЭИ437Б-ВД | В192-62-1 | 75.2 |  | 0.001 | 0.05 | 0.01 | 0.001 | 0.099 | 0.001 | 0.02 | 0.003 |  | 0.001 | 0.889 | 0.063 | 0.0006 | 0.0027 | 0.012 | 0.52 | 0.001 | 0.003 | 0.001 | 0.00025 | 0.056 | 20.23 | 0.0066 |  | 0.0002 | 2.808 | 0.0056 |  | 0.0032 | 0.0013 | 0.001 | 0.01
2019-02-22 | ЭИ437Б-ВД | В192-63-1 | 75.51 |  | 0.001 | 0.059 | 0.01 | 0.001 | 0.091 | 0.001 | 0.03 | 0.007 |  | 0.001 | 0.856 | 0.06 | 0.0008 | 0.0025 | 0.01 | 0.22 | 0.001 | 0.003 | 0.001 | 0.00025 | 0.051 | 20.39 | 0.0066 |  | 0.0003 | 2.663 | 0.0063 |  | 0.0029 | 0.0011 | 0.001 | 0.01
2019-02-24 | ЭИ437Б-ВД | В192-64-1 | 75.77 |  | 0.001 | 0.053 | 0.01 | 0.001 | 0.096 | 0.001 | 0.02 | 0.003 |  | 0.001 | 0.848 | 0.062 | 0.0006 | 0.0027 | 0.008 | 0.36 | 0.001 | 0.003 | 0.001 | 0.00025 | 0.058 | 19.92 | 0.0061 |  | 0.0001 | 2.742 | 0.0059 |  | 0.0023 | 0.0016 | 0.001 | 0.01
2019-02-24 | ЭИ437Б-ВД | В192-65-1 | 76.13 |  | 0.006 | 0.062 | 0.01 | 0.001 | 0.139 | 0.001 | 0.04 | 0.007 |  | 0.001 | 0.863 | 0.063 | 0.0008 | 0.0025 | 0.008 | 0.48 | 0.001 | 0.003 | 0.001 | 0.00025 | 0.043 | 19.32 | 0.0062 |  | 0.0001 | 2.784 | 0.0073 |  | 0.0029 | 0.0011 | 0.001 | 0.01
2019-02-25 | ЭИ437Б-ВД | В192-66-1 | 76.2 |  | 0.001 | 0.053 | 0.01 | 0.001 | 0.087 | 0.001 | 0.03 | 0.004 |  | 0.001 | 0.816 | 0.063 | 0.0008 | 0.0027 | 0.009 | 0.34 | 0.001 | 0.003 | 0.001 | 0.0025 | 0.049 | 19.61 | 0.0064 |  | 0.0002 | 2.689 | 0.0059 |  | 0.0023 | 0.001 | 0.001 | 0.01
2019-03-17 | 12Х18Н10Т ГОСТ 5632 | 6-19-2-629 | 10.6 |  | 0.035 | 0.0643 |  | 0.007 | 0.347 | 0.071 | 0.166 | 0.051 | 0.012 | 0.001 | 0.083 | 0.009 | 0.0022 | 0.0028 |  |  |  | 0.213 | 0.001 |  | 1.2 | 17.59 | 0.026 |  | 0.005 | 0.512 | 0.0026 |  |  | 0.017 | 0.009 | 0.074
2019-03-28 | ЭИ437Б-ВД | В192-96-1 | 76.28 |  | 0.005 | 0.052 | 0.01 | 0.001 | 0.144 | 0.001 | 0.03 | 0.006 |  | 0.001 | 0.855 | 0.061 | 0.0008 | 0.0025 | 0.01 | 0.51 | 0.001 | 0.003 | 0.001 | 0.00025 | 0.051 | 19.33 | 0.0062 |  | 0.0004 | 2.612 | 0.0047 |  | 0.0035 | 0.0011 | 0.001 | 0.01
2019-03-29 | ЭИ437Б-ВД | В192-97-1 | 76.32 |  | 0.001 | 0.031 | 0.01 | 0.001 | 0.112 | 0.001 | 0.02 | 0.006 |  | 0.001 | 0.843 | 0.062 | 0.0007 | 0.0024 | 0.009 | 0.32 | 0.001 | 0.003 | 0.001 | 0.00025 | 0.047 | 19.55 | 0.0062 |  | 0.0005 | 2.625 | 0.0065 |  | 0.0034 | 0.0011 | 0.001 | 0.01
2019-03-30 | ЭИ437Б-ВД | В192-98-1 | 76.15 |  | 0.001 | 0.039 | 0.01 | 0.001 | 0.091 | 0.001 | 0.02 | 0.005 |  | 0.001 | 0.814 | 0.06 | 0.0009 | 0.0026 | 0.01 | 0.3 | 0.001 | 0.003 | 0.001 | 0.00025 | 0.049 | 19.87 | 0.0061 |  | 0.0005 | 2.555 | 0.0069 |  | 0.002 | 0.0011 | 0.001 | 0.01
2019-04-17 | ЭИ437Б-ВД | В192-119 | 76 |  | 0.001 | 0.036 | 0.01 | 0.001 | 0.101 | 0.001 | 0.02 | 0.003 | 0.004 | 0.001 | 0.854 | 0.057 | 0.0009 | 0.0032 | 0.012 | 0.39 | 0.001 | 0.003 | 0.001 | 0.00025 | 0.049 | 19.91 | 0.0063 |  | 0.0001 | 2.512 | 0.0054 |  | 0.0027 | 0.0002 | 0.001 | 0.01
2019-04-24 | 12Х18Н10Т ГОСТ 5632 | 6-19-2-860 | 10.484 |  | 0.029 | 0.0569 |  | 0.0054 | 0.241 | 0.109 | 0.163 | 0.053 | 0.016 | 0.001 | 0.103 | 0.01 | 0.0013 | 0.0043 |  |  |  | 0.171 | 0.001 |  | 1.086 | 17.307 | 0.028 |  | 0.003 | 0.674 | 0.0001 |  |  | 0.013 | 0.011 | 0.048
2019-04-25 | 12Х18Н10Т ГОСТ 5632 | 6-19-2-865 | 10.52 |  | 0.017 | 0.0557 |  | 0.0036 | 0.261 | 0.122 | 0.155 | 0.05 | 0.013 | 0.003 | 0.053 | 0.014 | 0.0013 | 0.0083 |  |  |  | 0.185 | 0.001 |  | 1.174 | 17.727 | 0.027 |  | 0.001 | 0.465 | 0.0022 |  |  | 0.019 | 0.011 | 0.027
2019-04-26 | 12Х18Н10Т ГОСТ 5632 | 6-19-2-868 | 10.546 |  | 0.021 | 0.0586 |  | 0.0051 | 0.246 | 0.118 | 0.151 | 0.059 | 0.016 | 0.002 | 0.093 | 0.015 | 0.0017 | 0.004 |  |  |  | 0.191 | 0.001 |  | 1.102 | 17.966 | 0.028 |  | 0.001 | 0.637 | 0.0019 |  |  | 0.014 | 0.011 | 0.034
2019-05-02 | ЭИ437Б-ВД | В192-136 | 75.29 |  | 0.001 | 0.058 | 0.01 | 0.001 | 0.177 | 0.001 | 0.02 | 0.003 |  | 0.001 | 0.858 | 0.056 | 0.001 | 0.0032 | 0.013 | 0.36 | 0.001 | 0.003 | 0.001 | 0.00026 | 0.054 | 20.28 | 0.007 |  | 0.0006 | 2.777 | 0.0082 |  | 0.0031 | 0.0104 | 0.001 | 0.01
2019-05-03 | ЭИ437Б-ВД | В191-106 | 75.26 |  | 0.001 | 0.056 | 0.003 | 0.001 | 0.147 | 0.001 | 0.03 | 0.003 | 0.0013 | 0.001 | 0.796 | 0.056 | 0.0008 | 0.0031 | 0.00026 | 0.57 | 0.001 | 0.003 | 0.001 | 0.01 | 0.052 | 20.19 | 0.0067 |  | 0.0005 | 2.773 | 0.007 |  | 0.0021 | 0.012 | 0.001 | 0.01
2019-05-18 | 12Х18Н10Т ГОСТ 5632 | 6-19-2-1003 | 10.469 |  | 0.015 | 0.0781 |  | 0.0042 | 0.338 | 0.034 | 0.144 | 0.036 | 0.01 | 0.002 | 0.071 | 0.01 | 0.0023 | 0.0082 |  |  |  | 0.136 | 0.001 |  | 1.041 | 17.458 | 0.013 |  | 0.001 | 0.577 | 0.0024 |  |  | 0.018 | 0.012 | 0.039
2019-05-19 | 12Х18Н10Т ГОСТ 5632 | 6-19-2-1010 | 10.429 |  | 0.011 | 0.0616 |  | 0.004 | 0.302 | 0.046 | 0.062 | 0.043 | 0.007 | 0.003 | 0.102 | 0.01 | 0.0019 | 0.0052 |  |  |  | 0.138 | 0.001 |  | 1.102 | 17.534 | 0.012 |  | 0.001 | 0.674 | 0.0029 |  |  | 0.012 | 0.013 | 0.025
2019-05-19 | 12Х18Н10Т ГОСТ 5632 | 6-19-2-1008 | 10.445 |  | 0.009 | 0.0584 |  | 0.0041 | 0.309 | 0.031 | 0.07 | 0.041 | 0.007 | 0.004 | 0.084 | 0.009 | 0.0015 | 0.0086 |  |  |  | 0.116 | 0.001 |  | 1.095 | 17.507 | 0.014 |  | 0.001 | 0.468 | 0.0024 |  |  | 0.017 | 0.013 | 0.022
2019-05-19 | 12Х18Н10Т-У ОСТ 108.109.01 | 6-19-2-1009 | 9.774 |  | 0.004 | 0.0571 |  | 0.0037 | 0.292 | 0.02 | 0.037 | 0.025 | 0.006 | 0.003 | 0.078 | 0.01 | 0.0023 | 0.0069 |  |  |  | 0.111 | 0.001 |  | 1.184 | 18.287 | 0.008 |  | 0.001 | 0.58 | 0.0022 |  |  | 0.018 | 0.012 | 0.01
2019-05-19 | 12Х18Н10Т ГОСТ 5632 | 6-19-2-1005 | 10.534 |  | 0.007 | 0.06 |  | 0.0052 | 0.362 | 0.037 | 0.14 | 0.044 | 0.007 | 0.002 | 0.088 | 0.009 | 0.0018 | 0.0063 |  |  |  | 0.142 | 0.001 |  | 1.036 | 17.519 | 0.009 |  | 0.001 | 0.66 | 0.0028 |  |  | 0.013 | 0.013 | 0.047
2019-05-19 | 12Х18Н10Т-У ОСТ 108.109.01 | 6-19-2-1011 | 9.948 |  | 0.008 | 0.0587 |  | 0.004 | 0.24 | 0.02 | 0.069 | 0.027 | 0.009 | 0.003 | 0.087 | 0.01 | 0.0021 | 0.0094 |  |  |  | 0.116 | 0.001 |  | 1.141 | 17.227 | 0.008 |  | 0.002 | 0.635 | 0.0026 |  |  | 0.014 | 0.014 | 0.031
2019-05-19 | 12Х18Н10Т-У ОСТ 108.109.01 | 6-19-2-1013 | 9.876 |  | 0.014 | 0.0632 |  | 0.0034 | 0.278 | 0.02 | 0.07 | 0.031 | 0.008 | 0.004 | 0.107 | 0.01 | 0.0015 | 0.0073 |  |  |  | 0.11 | 0.001 |  | 1.107 | 17.475 | 0.023 |  | 0.001 | 0.645 | 0.0039 |  |  | 0.014 | 0.014 | 0.011
2019-05-19 | 12Х18Н10Т-У ОСТ 108.109.01 | 6-19-2-1004 | 9.966 |  | 0.006 | 0.0658 |  | 0.006 | 0.321 | 0.024 | 0.102 | 0.03 | 0.006 | 0.002 | 0.085 | 0.009 | 0.0016 | 0.0036 |  |  |  | 0.14 | 0.001 |  | 1.114 | 17.402 | 0.006 |  | 0.001 | 0.653 | 0.0028 |  |  | 0.012 | 0.013 | 0.01
2019-05-19 | 12Х18Н10Т ГОСТ 5632 | 6-19-2-1007 | 10.534 |  | 0.009 | 0.0716 |  | 0.0043 | 0.45 | 0.034 | 0.098 | 0.042 | 0.007 | 0.004 | 0.084 | 0.012 | 0.0028 | 0.0037 |  |  |  | 0.123 | 0.001 |  | 1.109 | 17.839 | 0.007 |  | 0.001 | 0.514 | 0.0007 |  |  | 0.014 | 0.014 | 0.02
2019-05-19 | 12Х18Н10Т ГОСТ 5632 | 6-19-2-1006 | 10.529 |  | 0.007 | 0.0677 |  | 0.0048 | 0.378 | 0.032 | 0.128 | 0.045 | 0.006 | 0.002 | 0.09 | 0.009 | 0.002 | 0.0044 |  |  |  | 0.14 | 0.001 |  | 1.081 | 17.776 | 0.009 |  | 0.001 | 0.707 | 0.0027 |  |  | 0.012 | 0.013 | 0.017
2019-05-20 | 12Х18Н10Т-У ОСТ 108.109.01 | 6-19-2-1015 | 10.051 |  | 0.014 | 0.061 |  | 0.0038 | 0.261 | 0.019 | 0.084 | 0.034 | 0.007 | 0.003 | 0.079 | 0.01 | 0.0017 | 0.0045 |  |  |  | 0.119 | 0.001 |  | 1.118 | 17.545 | 0.012 |  | 0.001 | 0.539 | 0.0029 |  |  | 0.015 | 0.015 | 0.01
2019-05-20 | 12Х18Н10Т-У ОСТ 108.109.01 | 6-19-2-1018 | 9.836 |  | 0.013 | 0.0682 |  | 0.0034 | 0.352 | 0.023 | 0.169 | 0.028 | 0.007 | 0.003 | 0.097 | 0.011 | 0.0016 | 0.0069 |  |  |  | 0.125 | 0.001 |  | 1.119 | 17.343 | 0.013 |  | 0.001 | 0.668 | 0.0029 |  |  | 0.011 | 0.015 | 0.061
2019-05-20 | 12Х18Н10Т-У ОСТ 108.109.01 | 6-19-2-1014 | 9.863 |  | 0.017 | 0.0603 |  | 0.0038 | 0.253 | 0.019 | 0.084 | 0.031 | 0.005 | 0.003 | 0.097 | 0.01 | 0.0013 | 0.0067 |  |  |  | 0.102 | 0.001 |  | 1.046 | 17.261 | 0.013 |  | 0.001 | 0.58 | 0.0029 |  |  | 0.016 | 0.015 | 0.013
2019-05-20 | 12Х18Н10Т-У ОСТ 108.109.01 | 6-19-2-1019 | 9.942 |  | 0.01 | 0.0699 |  | 0.0033 | 0.348 | 0.02 | 0.11 | 0.026 | 0.008 | 0.003 | 0.1 | 0.011 | 0.0022 | 0.0095 |  |  |  | 0.128 | 0.001 |  | 1.126 | 17.276 | 0.009 |  | 0.001 | 0.62 | 0.0033 |  |  | 0.012 | 0.014 | 0.01
2019-05-20 | 12Х18Н10Т-У ОСТ 108.109.01 | 6-19-2-1020 | 10.267 |  | 0.007 | 0.0641 |  | 0.0045 | 0.388 | 0.018 | 0.086 | 0.025 | 0.006 | 0.003 | 0.066 | 0.012 | 0.0027 | 0.003 |  |  |  | 0.125 | 0.001 |  | 1.027 | 17.534 | 0.011 |  | 0.001 | 0.561 | 0.0029 |  |  | 0.015 | 0.015 | 0.029
2019-05-20 | 12Х18Н10Т ГОСТ 5632 | 6-19-2-1021 | 10.418 |  | 0.008 | 0.064 |  | 0.004 | 0.306 | 0.03 | 0.074 | 0.036 | 0.007 | 0.004 | 0.073 | 0.011 | 0.0022 | 0.0079 |  |  |  | 0.134 | 0.001 |  | 1.087 | 17.615 | 0.018 |  | 0.001 | 0.549 | 0.0026 |  |  | 0.013 | 0.014 | 0.017
2019-05-20 | 12Х18Н10Т-У ОСТ 108.109.01 | 6-19-2-1022 | 9.785 |  | 0.007 | 0.0601 |  | 0.0046 | 0.372 | 0.017 | 0.036 | 0.023 | 0.009 | 0.004 | 0.068 | 0.011 | 0.0021 | 0.0021 |  |  |  | 0.135 | 0.001 |  | 1.122 | 17.411 | 0.01 |  | 0.001 | 0.562 | 0.0026 |  |  | 0.017 | 0.016 | 0.011
2019-05-20 | 12Х18Н10Т ГОСТ 5632 | 6-19-2-1023 | 10.456 |  | 0.018 | 0.0601 |  | 0.0042 | 0.282 | 0.035 | 0.115 | 0.047 | 0.01 | 0.003 | 0.099 | 0.01 | 0.0017 | 0.003 |  |  |  | 0.144 | 0.001 |  | 1.074 | 17.488 | 0.024 |  | 0.001 | 0.655 | 0.002 |  |  | 0.012 | 0.014 | 0.038
2019-05-20 | 12Х18Н10Т-У ОСТ 108.109.01 | 6-19-2-1017 | 9.808 |  | 0.018 | 0.0554 |  | 0.0031 | 0.322 | 0.022 | 0.133 | 0.026 | 0.006 | 0.003 | 0.08 | 0.01 | 0.002 | 0.0046 |  |  |  | 0.111 | 0.001 |  | 1.018 | 17.652 | 0.01 |  | 0.001 | 0.525 | 0.0023 |  |  | 0.014 | 0.014 | 0.024
2019-05-20 | 12Х18Н10Т-У ОСТ 108.109.01 | 6-19-2-1016 | 9.75 |  | 0.011 | 0.0676 |  | 0.0029 | 0.275 | 0.022 | 0.076 | 0.031 | 0.006 | 0.004 | 0.122 | 0.011 | 0.0018 | 0.0048 |  |  |  | 0.091 | 0.001 |  | 1.131 | 17.322 | 0.012 |  | 0.001 | 0.7 | 0.003 |  |  | 0.011 | 0.016 | 0.01
2019-05-21 | 12Х18Н10Т ГОСТ 5632 | 6-19-2-1025 | 10.469 |  | 0.015 | 0.0654 |  | 0.0046 | 0.23 | 0.036 | 0.1 | 0.043 | 0.008 | 0.003 | 0.119 | 0.009 | 0.0008 | 0.0038 |  |  |  | 0.145 | 0.001 |  | 1.175 | 17.525 | 0.022 |  | 0.001 | 0.601 | 0.0021 |  |  | 0.016 | 0.014 | 0.021
2019-05-21 | 12Х18Н10Т ГОСТ 5632 | 6-19-2-1024 | 10.473 |  | 0.019 | 0.0644 |  | 0.0051 | 0.331 | 0.034 | 0.077 | 0.048 | 0.006 | 0.004 | 0.097 | 0.01 | 0.0017 | 0.0022 |  |  |  | 0.148 | 0.001 |  | 1.037 | 17.709 | 0.022 |  | 0.001 | 0.512 | 0.0025 |  |  | 0.013 | 0.012 | 0.028
2019-05-23 | 12Х18Н10Т Протокол №03-2019 ОКиПП от 31.01.19г | 6-19-2-1026 | 10.312 |  | 0.008 | 0.0681 |  | 0.0028 | 0.239 | 0.026 | 0.042 | 0.034 | 0.006 | 0.005 | 0.082 | 0.013 | 0.0027 | 0.0038 |  |  |  | 0.143 | 0.001 |  | 2.152 | 17.448 | 0.007 |  | 0.001 | 0.561 | 0.0001 |  |  | 0.015 | 0.014 | 0.01
2019-05-25 | ЭИ437Б-ВД | В192-158-1 | 76.08 |  | 0.001 | 0.052 | 0.01 | 0.001 | 0.104 | 0.001 | 0.02 | 0.003 |  | 0.001 | 0.875 | 0.064 | 0.0009 | 0.003 | 0.01 | 0.26 | 0.001 | 0.004 | 0.001 | 0.00025 | 0.049 | 19.8 | 0.0062 |  | 0.0001 | 2.624 | 0.0057 |  | 0.0029 | 0.0009 | 0.001 | 0.01
2019-06-06 | ЭИ437Б-ВД | В192-171-1 | 76.08 |  | 0.001 | 0.056 | 0.01 | 0.001 | 0.102 | 0.001 | 0.02 | 0.003 |  | 0.001 | 0.86 | 0.067 | 0.0009 | 0.0028 | 0.009 | 0.27 | 0.001 | 0.008 | 0.001 | 0.00025 | 0.05 | 19.89 | 0.0062 |  | 0.0001 | 2.537 | 0.0053 |  | 0.0038 | 9e-05 | 0.001 | 0.01
2019-06-14 | ЭИ437Б-ВД | В192-178-1 | 75.95 |  | 0.001 | 0.059 | 0.01 | 0.001 | 0.101 | 0.001 | 0.02 | 0.006 | 0.003 | 0.001 | 0.787 | 0.054 | 0.0007 | 0.0028 | 0.012 | 0.28 | 0.001 | 0.003 | 0.001 | 0.00026 | 0.049 | 20.06 | 0.0067 |  | 0.0016 | 2.57 | 0.0051 |  | 0.0028 | 0.0015 | 0.001 | 0.01
2019-06-15 | 12Х18Н10Т ГОСТ 5632 | 6-19-2-1203 | 10.258 |  | 0.01 | 0.0643 |  | 0.0057 | 0.309 | 0.079 | 0.17 | 0.057 | 0.013 | 0.002 | 0.131 | 0.009 | 0.0007 | 0.0037 |  |  |  | 0.221 | 0.001 |  | 1.136 | 17.316 | 0.027 |  | 0.004 | 0.63 | 0.0001 |  |  | 0.013 | 0.012 | 0.058
2019-06-15 | 12Х18Н10Т ГОСТ 5632 | 6-19-2-1199 | 10.176 |  | 0.012 | 0.0694 |  | 0.0076 | 0.393 | 0.061 | 0.115 | 0.058 | 0.01 | 0.003 | 0.067 | 0.011 | 0.0014 | 0.0021 |  |  |  | 0.163 | 0.001 |  | 1.206 | 17.35 | 0.027 |  | 0.003 | 0.531 | 0.0001 |  |  | 0.013 | 0.012 | 0.067
2019-06-15 | 12Х18Н10Т ГОСТ 5632 | 6-19-2-1202 | 10.099 |  | 0.013 | 0.0692 |  | 0.0059 | 0.337 | 0.043 | 0.111 | 0.052 | 0.009 | 0.002 | 0.103 | 0.009 | 0.0011 | 0.0043 |  |  |  | 0.149 | 0.001 |  | 1.268 | 17.5 | 0.021 |  | 0.004 | 0.525 | 0.0004 |  |  | 0.013 | 0.011 | 0.052
2019-06-15 | 12Х18Н10Т ГОСТ 5632 | 6-19-2-1200 | 10.259 |  | 0.01 | 0.0702 |  | 0.0077 | 0.313 | 0.075 | 0.18 | 0.067 | 0.012 | 0.002 | 0.116 | 0.01 | 0.0018 | 0.004 |  |  |  | 0.194 | 0.001 |  | 1.438 | 17.588 | 0.027 |  | 0.004 | 0.575 | 0.0001 |  |  | 0.011 | 0.01 | 0.062
2019-06-15 | 12Х18Н10Т ГОСТ 5632 | 6-19-2-1201 | 10.415 |  | 0.015 | 0.0663 |  | 0.0065 | 0.361 | 0.055 | 0.133 | 0.057 | 0.012 | 0.002 | 0.085 | 0.011 | 0.0019 | 0.0024 |  |  |  | 0.145 | 0.001 |  | 1.193 | 17.441 | 0.026 |  | 0.004 | 0.532 | 0.0003 |  |  | 0.014 | 0.012 | 0.05
2019-06-15 | ЭИ437Б-ВД | В192-179-1 | 76.37 |  | 0.001 | 0.046 | 0.01 | 0.001 | 0.085 | 0.001 | 0.02 | 0.005 |  | 0.001 | 0.784 | 0.055 | 0.0007 | 0.0032 | 0.013 | 0.3 | 0.001 | 0.003 | 0.001 | 0.00026 | 0.057 | 19.55 | 0.0062 |  | 0.0003 | 2.66 | 0.0056 |  | 0.0024 | 0.0015 | 0.001 | 0.01
2019-06-15 | 12Х18Н10Т ГОСТ 5632 | 6-19-2-1204 | 10.167 |  | 0.009 | 0.0682 |  | 0.0058 | 0.336 | 0.037 | 0.087 | 0.043 | 0.012 | 0.002 | 0.116 | 0.009 | 0.0011 | 0.0024 |  |  |  | 0.165 | 0.001 |  | 1.236 | 17.392 | 0.022 |  | 0.003 | 0.493 | 0.0002 |  |  | 0.014 | 0.011 | 0.049
2019-06-15 | 12Х18Н10Т ГОСТ 5632 | 6-19-2-1205 | 10.196 |  | 0.022 | 0.0752 |  | 0.0065 | 0.31 | 0.052 | 0.155 | 0.054 | 0.016 | 0.002 | 0.098 | 0.009 | 0.0005 | 0.0031 |  |  |  | 0.166 | 0.001 |  | 1.249 | 17.46 | 0.027 |  | 0.004 | 0.591 | 0.0001 |  |  | 0.017 | 0.012 | 0.1
2019-06-16 | 12Х18Н10Т ГОСТ 5632 | 6-19-2-1206 | 10.202 |  | 0.014 | 0.0625 |  | 0.0066 | 0.374 | 0.073 | 0.14 | 0.06 | 0.013 | 0.002 | 0.132 | 0.013 | 0.0003 | 0.0027 |  |  |  | 0.166 | 0.001 |  | 1.097 | 17.329 | 0.026 |  | 0.004 | 0.774 | 0.0001 |  |  | 0.015 | 0.012 | 0.086
2019-06-16 | 12Х18Н10Т ГОСТ 5632 | 6-19-2-1207 | 10.088 |  | 0.009 | 0.0676 |  | 0.0082 | 0.331 | 0.092 | 0.202 | 0.06 | 0.014 | 0.002 | 0.066 | 0.011 | 0.0017 | 0.0026 |  |  |  | 0.213 | 0.001 |  | 1.07 | 17.532 | 0.029 |  | 0.004 | 0.469 | 0.0001 |  |  | 0.013 | 0.011 | 0.07
2019-06-16 | 12Х18Н10Т ГОСТ 5632 | 6-19-2-1208 | 10.071 |  | 0.008 | 0.0677 |  | 0.0066 | 0.284 | 0.058 | 0.115 | 0.049 | 0.013 | 0.003 | 0.102 | 0.014 | 0.0029 | 0.0022 |  |  |  | 0.17 | 0.001 |  | 1.081 | 17.74 | 0.025 |  | 0.004 | 0.617 | 0.0001 |  |  | 0.012 | 0.013 | 0.085
2019-06-16 | 12Х18Н10Т ГОСТ 5632 | 6-19-2-1209 | 10.131 |  | 0.008 | 0.0653 |  | 0.0065 | 0.292 | 0.102 | 0.143 | 0.065 | 0.01 | 0.002 | 0.097 | 0.013 | 0.0022 | 0.0027 |  |  |  | 0.168 | 0.001 |  | 1.221 | 17.592 | 0.027 |  | 0.004 | 0.695 | 0.0001 |  |  | 0.012 | 0.011 | 0.061
2019-06-16 | 12Х18Н10Т ГОСТ 5632 | 6-19-2-1212 | 10.271 |  | 0.013 | 0.0689 |  | 0.0058 | 0.262 | 0.034 | 0.12 | 0.048 | 0.009 | 0.003 | 0.11 | 0.011 | 0.002 | 0.0017 |  |  |  | 0.144 | 0.001 |  | 1.163 | 17.393 | 0.022 |  | 0.004 | 0.451 | 0.0001 |  |  | 0.018 | 0.012 | 0.075
2019-07-03 | 12Х18Н10Т ГОСТ 5632 | 6-19-2-1323 | 10.197 |  | 0.014 | 0.0647 |  | 0.0054 | 0.257 | 0.032 | 0.064 | 0.047 | 0.01 | 0.003 | 0.105 | 0.012 | 0.0007 | 0.0078 |  |  |  | 0.146 | 0.001 |  | 1.191 | 17.718 | 0.033 |  | 0.006 | 0.534 | 0.0002 |  |  | 0.015 | 0.013 | 0.04
2019-07-03 | 12Х18Н10Т ГОСТ 5632 | 6-19-2-1322 | 10.127 |  | 0.019 | 0.0791 |  | 0.0061 | 0.509 | 0.037 | 0.077 | 0.049 | 0.009 | 0.003 | 0.097 | 0.012 | 0.0008 | 0.0018 |  |  |  | 0.333 | 0.001 |  | 1.033 | 16.978 | 0.023 |  | 0.007 | 0.467 | 0.0002 |  |  | 0.013 | 0.013 | 0.055
2019-07-03 | 12Х18Н10Т ГОСТ 5632 | 6-19-2-1324 | 10.43 |  | 0.015 | 0.075 |  | 0.0056 | 0.291 | 0.03 | 0.088 | 0.049 | 0.007 | 0.002 | 0.137 | 0.015 | 0.0022 | 0.0036 |  |  |  | 0.155 | 0.001 |  | 1.064 | 17.658 | 0.019 |  | 0.007 | 0.58 | 0.0002 |  |  | 0.016 | 0.015 | 0.064
2019-07-05 | 12Х18Н10Т ГОСТ 5632 | 6-19-2-1343 | 10.172 |  | 0.026 | 0.0972 |  | 0.0049 | 0.326 | 0.066 | 0.275 | 0.049 | 0.01 | 0.001 | 0.08 | 0.007 | 0.0011 | 0.002 |  |  |  | 0.158 | 0.001 |  | 1.037 | 17.605 | 0.019 |  | 0.002 | 0.602 | 0.0003 |  |  | 0.012 | 0.01 | 0.066
2019-07-05 | 12Х18Н10Т ГОСТ 5632 | 6-19-2-1340 | 10.463 |  | 0.012 | 0.0692 |  | 0.0049 | 0.243 | 0.035 | 0.07 | 0.043 | 0.018 | 0.001 | 0.07 | 0.007 | 0.0017 | 0.0026 |  |  |  | 0.151 | 0.001 |  | 1.224 | 17.34 | 0.017 |  | 0.002 | 0.574 | 0.0001 |  |  | 0.015 | 0.011 | 0.027
2019-07-05 | 12Х18Н10Т ГОСТ 5632 | 6-19-2-1339 | 10.507 |  | 0.014 | 0.0563 |  | 0.0051 | 0.279 | 0.036 | 0.104 | 0.043 | 0.008 | 0.002 | 0.081 | 0.008 | 0.0019 | 0.0025 |  |  |  | 0.173 | 0.001 |  | 1.216 | 17.387 | 0.018 |  | 0.002 | 0.547 | 0.0001 |  |  | 0.016 | 0.01 | 0.045
2019-07-05 | 12Х18Н10Т ГОСТ 5632 | 6-19-2-1337 | 10.27 |  | 0.012 | 0.0468 |  | 0.0041 | 0.232 | 0.039 | 0.112 | 0.04 | 0.009 | 0.001 | 0.11 | 0.007 | 0.0015 | 0.0041 |  |  |  | 0.139 | 0.001 |  | 1.114 | 17.376 | 0.019 |  | 0.002 | 0.602 | 0.0001 |  |  | 0.014 | 0.011 | 0.032
2019-07-05 | 12Х18Н10Т ГОСТ 5632 | 6-19-2-1338 | 10.305 |  | 0.015 | 0.0545 |  | 0.0046 | 0.241 | 0.047 | 0.078 | 0.043 | 0.013 | 0.002 | 0.083 | 0.008 | 0.0011 | 0.0062 |  |  |  | 0.22 | 0.001 |  | 1.201 | 17.69 | 0.019 |  | 0.002 | 0.476 | 0.0001 |  |  | 0.017 | 0.011 | 0.043
2019-07-05 | 12Х18Н10Т ГОСТ 5632 | 6-19-2-1344 | 10.178 |  | 0.016 | 0.0794 |  | 0.0044 | 0.316 | 0.041 | 0.093 | 0.047 | 0.011 | 0.001 | 0.08 | 0.008 | 0.002 | 0.0034 |  |  |  | 0.183 | 0.001 |  | 1.133 | 17.371 | 0.02 |  | 0.001 | 0.645 | 0.0001 |  |  | 0.015 | 0.011 | 0.037
2019-07-06 | 12Х18Н10Т ГОСТ 5632 | 6-19-2-1355 | 10.199 |  | 0.01 | 0.0454 |  | 0.0045 | 0.283 | 0.033 | 0.057 | 0.048 | 0.01 | 0.003 | 0.056 | 0.01 | 0.0021 | 0.004 |  |  |  | 0.136 | 0.001 |  | 1.18 | 17.362 | 0.019 |  | 0.002 | 0.536 | 0.0001 |  |  | 0.016 | 0.012 | 0.032
2019-07-06 | 12Х18Н10Т ГОСТ 5632 | 6-19-2-1354 | 10.043 |  | 0.011 | 0.066 |  | 0.0048 | 0.39 | 0.038 | 0.068 | 0.047 | 0.01 | 0.003 | 0.081 | 0.011 | 0.0022 | 0.002 |  |  |  | 0.134 | 0.001 |  | 1.226 | 17.109 | 0.02 |  | 0.002 | 0.581 | 0.0001 |  |  | 0.016 | 0.013 | 0.029
2019-07-06 | 12Х18Н10Т ГОСТ 5632 | 6-19-2-1349 | 10.351 |  | 0.012 | 0.0518 |  | 0.0044 | 0.329 | 0.046 | 0.092 | 0.048 | 0.016 | 0.002 | 0.08 | 0.009 | 0.0016 | 0.0066 |  |  |  | 0.128 | 0.001 |  | 1.256 | 17.48 | 0.017 |  | 0.002 | 0.523 | 0.0002 |  |  | 0.014 | 0.012 | 0.053
2019-07-06 | 12Х18Н10Т ГОСТ 5632 | 6-19-2-1351 | 10.177 |  | 0.009 | 0.0816 |  | 0.004 | 0.282 | 0.04 | 0.079 | 0.044 | 0.009 | 0.002 | 0.094 | 0.008 | 0.0021 | 0.0026 |  |  |  | 0.133 | 0.001 |  | 1.198 | 17.241 | 0.019 |  | 0.002 | 0.498 | 0.0001 |  |  | 0.015 | 0.01 | 0.055
2019-07-06 | 12Х18Н10Т ГОСТ 5632 | 6-19-2-1353 | 10.199 |  | 0.013 | 0.059 |  | 0.004 | 0.288 | 0.034 | 0.056 | 0.046 | 0.011 | 0.002 | 0.089 | 0.008 | 0.0012 | 0.0027 |  |  |  | 0.128 | 0.001 |  | 1.189 | 17.41 | 0.018 |  | 0.001 | 0.521 | 0.0001 |  |  | 0.017 | 0.012 | 0.031
2019-07-06 | 12Х18Н10Т ГОСТ 5632 | 6-19-2-1350 | 10.333 |  | 0.017 | 0.0627 |  | 0.0041 | 0.361 | 0.091 | 0.082 | 0.048 | 0.012 | 0.002 | 0.12 | 0.01 | 0.0022 | 0.0034 |  |  |  | 0.132 | 0.001 |  | 1.022 | 17.34 | 0.02 |  | 0.002 | 0.632 | 0.0001 |  |  | 0.011 | 0.012 | 0.079
2019-07-06 | 12Х18Н10Т ГОСТ 5632 | 6-19-2-1352 | 9.883 |  | 0.008 | 0.0605 |  | 0.004 | 0.248 | 0.032 | 0.053 | 0.044 | 0.012 | 0.002 | 0.074 | 0.009 | 0.0018 | 0.0043 |  |  |  | 0.112 | 0.001 |  | 1.197 | 17.502 | 0.017 |  | 0.002 | 0.476 | 0.0001 |  |  | 0.016 | 0.012 | 0.04
2019-07-06 | 12Х18Н10Т ГОСТ 5632 | 6-19-2-1348 | 10.623 |  | 0.01 | 0.0607 |  | 0.0043 | 0.29 | 0.042 | 0.07 | 0.043 | 0.015 | 0.002 | 0.087 | 0.008 | 0.001 | 0.0078 |  |  |  | 0.135 | 0.001 |  | 1.228 | 17.121 | 0.023 |  | 0.001 | 0.596 | 0.0001 |  |  | 0.013 | 0.012 | 0.057
2019-07-06 | 12Х18Н10Т ГОСТ 5632 | 6-19-2-1345 | 10.234 |  | 0.011 | 0.0511 |  | 0.0058 | 0.242 | 0.037 | 0.093 | 0.059 | 0.011 | 0.002 | 0.112 | 0.009 | 0.0018 | 0.0028 |  |  |  | 0.152 | 0.001 |  | 1.267 | 17.395 | 0.019 |  | 0.002 | 0.504 | 0.0001 |  |  | 0.015 | 0.011 | 0.044
2019-07-06 | 12Х18Н10Т ГОСТ 5632 | 6-19-2-1346 | 10.379 |  | 0.012 | 0.0623 |  | 0.005 | 0.216 | 0.034 | 0.111 | 0.043 | 0.016 | 0.002 | 0.107 | 0.009 | 0.0017 | 0.0056 |  |  |  | 0.149 | 0.001 |  | 1.225 | 17.41 | 0.019 |  | 0.002 | 0.502 | 0.0001 |  |  | 0.018 | 0.01 | 0.034
2019-07-07 | 12Х18Н10Т ГОСТ 5632 | 6-19-2-1361 | 10.24 |  | 0.019 | 0.0909 |  | 0.0062 | 0.432 | 0.037 | 0.079 | 0.055 | 0.015 | 0.003 | 0.061 | 0.01 | 0.0015 | 0.001 |  |  |  | 0.344 | 0.001 |  | 1.058 | 17.401 | 0.019 |  | 0.002 | 0.584 | 0.0001 |  |  | 0.014 | 0.013 | 0.027
2019-07-07 | 12Х18Н10Т ГОСТ 5632 | 6-19-2-1362 | 10.476 |  | 0.015 | 0.0695 |  | 0.0053 | 0.29 | 0.035 | 0.093 | 0.048 | 0.013 | 0.004 | 0.122 | 0.013 | 0.0031 | 0.0035 |  |  |  | 0.144 | 0.001 |  | 1.247 | 17.425 | 0.019 |  | 0.002 | 0.443 | 0.0001 |  |  | 0.017 | 0.014 | 0.067
2019-07-07 | 12Х18Н10Т ГОСТ 5632 | 6-19-2-1358 | 10.157 |  | 0.014 | 0.0637 |  | 0.006 | 0.357 | 0.033 | 0.07 | 0.058 | 0.016 | 0.003 | 0.068 | 0.011 | 0.0019 | 0.005 |  |  |  | 0.131 | 0.001 |  | 1.224 | 17.441 | 0.02 |  | 0.002 | 0.609 | 0.0002 |  |  | 0.014 | 0.014 | 0.038
2019-07-07 | 12Х18Н10Т ГОСТ 5632 | 6-19-2-1359 | 10.266 |  | 0.009 | 0.0555 |  | 0.0065 | 0.309 | 0.038 | 0.102 | 0.057 | 0.013 | 0.002 | 0.067 | 0.01 | 0.0019 | 0.0044 |  |  |  | 0.142 | 0.001 |  | 1.259 | 17.4 | 0.021 |  | 0.002 | 0.554 | 0.0001 |  |  | 0.016 | 0.012 | 0.075
2019-07-07 | 12Х18Н10Т ГОСТ 5632 | 6-19-2-1357 | 10.324 |  | 0.011 | 0.0597 |  | 0.0058 | 0.32 | 0.037 | 0.08 | 0.059 | 0.009 | 0.003 | 0.104 | 0.011 | 0.0019 | 0.0036 |  |  |  | 0.132 | 0.001 |  | 1.175 | 17.432 | 0.021 |  | 0.002 | 0.684 | 0.0001 |  |  | 0.013 | 0.014 | 0.036
2019-07-07 | 12Х18Н10Т ГОСТ 5632 | 6-19-2-1360 | 10.353 |  | 0.019 | 0.0573 |  | 0.0061 | 0.408 | 0.037 | 0.092 | 0.057 | 0.012 | 0.002 | 0.105 | 0.01 | 0.0017 | 0.0048 |  |  |  | 0.145 | 0.001 |  | 1.145 | 17.137 | 0.02 |  | 0.002 | 0.705 | 0.0001 |  |  | 0.012 | 0.012 | 0.029
2019-07-07 | 12Х18Н10Т ГОСТ 5632 | 6-19-2-1356 | 10.525 |  | 0.026 | 0.0651 |  | 0.0063 | 0.305 | 0.037 | 0.072 | 0.06 | 0.012 | 0.002 | 0.109 | 0.01 | 0.0016 | 0.0023 |  |  |  | 0.144 | 0.001 |  | 1.082 | 17.376 | 0.022 |  | 0.002 | 0.689 | 0.0001 |  |  | 0.013 | 0.013 | 0.034
2019-08-06 | ЭИ437Б-ВД | В192-223 | 75.58 |  | 0.001 | 0.047 | 0.01 | 0.002 | 0.158 | 0.001 | 0.03 | 0.003 |  | 0.001 | 0.822 | 0.068 | 0.0012 | 0.0031 | 0.011 | 0.44 | 0.001 | 0.003 | 0.001 | 0.00025 | 0.044 | 20.05 | 0.0069 |  | 0.0001 | 2.655 | 0.0056 |  | 0.0035 | 0.0015 | 0.001 | 0.01
2019-08-06 | ЭИ437Б-ВД | В192-226 | 76.46 |  | 0.001 | 0.037 | 0.01 | 0.001 | 0.134 | 0.001 | 0.02 | 0.003 |  | 0.001 | 0.818 | 0.067 | 0.0015 | 0.0025 | 0.008 | 0.31 | 0.001 | 0.003 | 0.001 | 0.00025 | 0.033 | 19.35 | 0.0063 |  | 0.0001 | 2.692 | 0.0055 |  | 0.004 | 0.0012 | 0.001 | 0.01
2019-08-09 | ЭИ437Б-ВД | В191-185-1 | 75.91 |  | 0.001 | 0.048 | 0.004 | 0.001 | 0.119 | 0.001 | 0.03 | 0.003 | 0.0017 | 0.001 | 0.782 | 0.055 | 0.0011 | 0.0032 | 0.00025 | 0.37 | 0.001 | 0.003 | 0.001 | 0.01 | 0.04 | 20.07 | 0.0063 |  | 0.0004 | 2.509 | 0.0077 |  | 0.0017 | 0.013 | 0.001 | 0.01
2019-08-10 | ЭИ437Б-ВД | В191-186-1 | 75.48 |  | 0.001 | 0.044 | 0.004 | 0.001 | 0.132 | 0.001 | 0.02 | 0.003 | 0.0017 | 0.001 | 0.793 | 0.058 | 0.001 | 0.0026 | 0.00025 | 0.39 | 0.001 | 0.003 | 0.001 | 0.01 | 0.044 | 20.32 | 0.0066 |  | 0.0002 | 2.654 | 0.009 |  | 0.001 | 0.011 | 0.001 | 0.01
2019-08-10 | ЭИ437Б-ВД | В191-187-1 | 75.35 |  | 0.001 | 0.046 | 0.004 | 0.001 | 0.136 | 0.001 | 0.02 | 0.003 | 0.0017 | 0.001 | 0.797 | 0.058 | 0.0009 | 0.0028 | 0.00025 | 0.42 | 0.001 | 0.003 | 0.001 | 0.01 | 0.048 | 20.4 | 0.0065 |  | 0.0006 | 2.654 | 0.0092 |  | 0.0017 | 0.012 | 0.001 | 0.01
2019-08-11 | ЭИ437Б-ВД | В191-188-1 | 75.87 |  | 0.001 | 0.047 | 0.004 | 0.001 | 0.118 | 0.001 | 0.03 | 0.003 | 0.0013 | 0.001 | 0.791 | 0.058 | 0.0012 | 0.0029 | 0.00025 | 0.32 | 0.001 | 0.003 | 0.001 | 0.01 | 0.035 | 20.12 | 0.0062 |  | 0.0004 | 2.536 | 0.0076 |  | 0.0011 | 0.009 | 0.001 | 0.01
2019-08-19 | ЭИ437Б-ВД | В192-245 | 74.96 |  | 0.001 | 0.054 | 0.01 | 0.001 | 0.087 | 0.001 | 0.02 | 0.005 |  | 0.001 | 0.882 | 0.064 | 0.0013 | 0.0036 | 0.01 | 0.38 | 0.001 | 0.003 | 0.001 | 0.00025 | 0.048 | 20.88 | 0.007 |  | 0.0014 | 2.559 | 0.0065 |  | 0.0026 | 0.0014 | 0.001 | 0.01
2019-08-21 | ЭИ437Б-ВД | В192-246 | 75.27 | 0.006 | 0.001 | 0.04 | 0.009 | 0.001 | 0.118 | 0.011 | 0.01 | 0.008 | 0.007 | 0.001 | 0.837 | 0.049 | 0.0005 | 0.003 |  | 0.545 | 0.001 | 0.013 | 0.001 |  | 0.067 | 20.38 | 0.006 | 0.01 | 0.001 | 2.66 | 0.0069 |  | 0.0012 |  | 0.001 | 0.005
2019-08-22 | ЭИ437Б-ВД | В192-247 | 75.99 |  | 0.001 | 0.046 | 0.01 | 0.001 | 0.176 | 0.001 | 0.02 | 0.005 | 0.003 | 0.001 | 0.736 | 0.055 | 0.0012 | 0.0038 | 0.012 | 0.21 | 0.001 | 0.003 | 0.001 | 0.00025 | 0.041 | 20.26 | 0.006 |  | 0.0017 | 2.395 | 0.0078 |  | 0.002 | 0.0013 | 0.001 | 0.01
2019-08-23 | 12Х18Н10Т ГОСТ 5632 | 6-19-2-1721 | 10.22 |  | 0.015 | 0.0703 |  | 0.0066 | 0.363 | 0.079 | 0.162 | 0.067 | 0.013 | 0.004 | 0.16 | 0.017 | 0.0029 | 0.0046 |  |  |  | 0.607 | 0.001 |  | 1.056 | 17.442 | 0.028 |  | 0.002 | 0.633 | 0.0001 | 0.001 |  | 0.013 | 0.014 | 0.023
2019-08-23 | 12Х18Н10Т ГОСТ 5632 | 6-19-2-1727 | 10.091 |  | 0.014 | 0.0643 |  | 0.0084 | 0.458 | 0.101 | 0.167 | 0.065 | 0.013 | 0.004 | 0.086 | 0.017 | 0.0033 | 0.0042 |  |  |  | 0.425 | 0.001 |  | 1.195 | 17.27 | 0.031 |  | 0.003 | 0.614 | 0.0001 | 0.001 |  | 0.014 | 0.013 | 0.031
2019-08-24 | 12Х18Н10Т ГОСТ 5632 | 6-19-2-1736 | 10.242 |  | 0.014 | 0.0837 |  | 0.0041 | 0.307 | 0.035 | 0.168 | 0.042 | 0.014 | 0.003 | 0.088 | 0.016 | 0.0027 | 0.0038 |  |  |  | 0.101 | 0.001 |  | 1.211 | 17.315 | 0.014 |  | 0.001 | 0.56 | 0.0001 | 0.001 |  | 0.015 | 0.013 | 0.036
2019-08-24 | 12Х18Н10Т ГОСТ 5632 | 6-19-2-1739 | 10.01 |  | 0.011 | 0.0654 |  | 0.0063 | 0.254 | 0.08 | 0.157 | 0.053 | 0.013 | 0.003 | 0.085 | 0.013 | 0.0017 | 0.0033 |  |  |  | 0.294 | 0.001 |  | 1.217 | 17.359 | 0.032 |  | 0.002 | 0.546 | 0.0001 | 0.001 |  | 0.014 | 0.011 | 0.049
2019-08-25 | 12Х18Н10Т ТУ 14-1-377-72 | 6-19-2-1740 | 10.249 |  | 0.015 | 0.073 |  | 0.006 | 0.277 | 0.058 | 0.167 | 0.057 | 0.011 | 0.002 | 0.081 | 0.015 | 0.0038 | 0.0031 |  |  |  | 0.25 | 0.001 |  | 1.189 | 17.261 | 0.0031 |  | 0.001 | 0.549 | 0.0001 | 0.001 |  | 0.014 | 0.013 | 0.025
2019-08-25 | 12Х18Н10Т ТУ 14-1-377-72 | 6-19-2-1746 | 10.425 |  | 0.01 | 0.0616 |  | 0.0064 | 0.213 | 0.073 | 0.168 | 0.049 | 0.009 | 0.003 | 0.072 | 0.017 | 0.0039 | 0.0043 |  |  |  | 0.187 | 0.001 |  | 1.296 | 17.257 | 0.028 |  | 0.001 | 0.502 | 0.0001 | 0.001 |  | 0.016 | 0.011 | 0.048
2019-08-25 | 12Х18Н10Т ГОСТ 5632 | 6-19-2-1747 | 10.054 |  | 0.014 | 0.0686 |  | 0.0062 | 0.228 | 0.069 | 0.166 | 0.063 | 0.011 | 0.003 | 0.079 | 0.016 | 0.0028 | 0.0024 |  |  |  | 0.183 | 0.001 |  | 1.047 | 17.715 | 0.028 |  | 0.001 | 0.536 | 0.0001 | 0.001 |  | 0.013 | 0.012 | 0.038
2019-08-25 | 12Х18Н10Т ГОСТ 5632 | 6-19-2-1748 | 10.092 |  | 0.015 | 0.0738 |  | 0.0064 | 0.316 | 0.06 | 0.157 | 0.052 | 0.01 | 0.003 | 0.085 | 0.015 | 0.0028 | 0.0042 |  |  |  | 0.187 | 0.001 |  | 1.043 | 17.204 | 0.028 |  | 0.001 | 0.535 | 0.0001 | 0.001 |  | 0.022 | 0.012 | 0.044
2019-08-25 | 12Х18Н10Т ГОСТ 5632 | 6-19-2-1749 | 10.138 |  | 0.016 | 0.0611 |  | 0.0061 | 0.218 | 0.073 | 0.152 | 0.061 | 0.006 | 0.003 | 0.063 | 0.015 | 0.0023 | 0.0034 |  |  |  | 0.16 | 0.001 |  | 1.258 | 17.326 | 0.029 |  | 0.001 | 0.542 | 0.0001 | 0.001 |  | 0.013 | 0.012 | 0.076
2019-08-26 | 12Х18Н10Т ГОСТ 5632 | 6-19-2-1752 | 10.395 |  | 0.011 | 0.0601 |  | 0.0042 | 0.487 | 0.036 | 0.221 | 0.065 | 0.008 | 0.002 | 0.146 | 0.015 | 0.003 | 0.001 |  |  |  | 0.117 | 0.001 |  | 1.028 | 17.424 | 0.025 |  | 0.001 | 0.705 | 0.0001 | 0.001 |  | 0.016 | 0.013 | 0.101
2019-08-26 | 12Х18Н10Т ГОСТ 5632 | 6-19-2-1759 | 10.266 |  | 0.014 | 0.0548 |  | 0.0036 | 0.254 | 0.032 | 0.121 | 0.051 | 0.01 | 0.003 | 0.071 | 0.014 | 0.0025 | 0.0058 |  |  |  | 0.098 | 0.001 |  | 1.259 | 17.454 | 0.021 |  | 0.001 | 0.494 | 0.0001 | 0.001 |  | 0.015 | 0.012 | 0.01
2019-08-26 | 12Х18Н10Т ГОСТ 5632 | 6-19-2-1758 | 10.012 |  | 0.014 | 0.0599 |  | 0.0052 | 0.319 | 0.033 | 0.121 | 0.054 | 0.017 | 0.005 | 0.087 | 0.016 | 0.0026 | 0.0057 |  |  |  | 0.125 | 0.001 |  | 1.374 | 17.572 | 0.022 |  | 0.001 | 0.497 | 0.0001 | 0.002 |  | 0.015 | 0.013 | 0.011
2019-08-26 | 12Х18Н10Т ГОСТ 5632 | 6-19-2-1754 | 10.469 |  | 0.012 | 0.0566 |  | 0.004 | 0.352 | 0.037 | 0.225 | 0.064 | 0.01 | 0.002 | 0.064 | 0.014 | 0.0027 | 0.0042 |  |  |  | 0.133 | 0.001 |  | 1.195 | 17.36 | 0.027 |  | 0.001 | 0.485 | 0.0001 | 0.001 |  | 0.018 | 0.011 | 0.104
2019-08-26 | 12Х18Н10Т ГОСТ 5632 | 6-19-2-1751 | 10.17 |  | 0.01 | 0.0577 |  | 0.0046 | 0.397 | 0.033 | 0.129 | 0.052 | 0.015 | 0.004 | 0.115 | 0.014 | 0.0011 | 0.0039 |  |  |  | 0.122 | 0.001 |  | 1.378 | 17.536 | 0.026 |  | 0.001 | 0.578 | 0.0001 | 0.001 |  | 0.017 | 0.013 | 0.01
2019-08-27 | 12Х18Н10Т ГОСТ 5632 | 6-19-2-1762 | 10.399 |  | 0.01 | 0.06 |  | 0.0036 | 0.381 | 0.03 | 0.11 | 0.057 | 0.012 | 0.002 | 0.089 | 0.013 | 0.0023 | 0.0031 |  |  |  | 0.115 | 0.001 |  | 1.133 | 17.498 | 0.026 |  | 0.001 | 0.668 | 0.0001 | 0.001 |  | 0.012 | 0.009 | 0.011
2019-08-27 | 12Х18Н10Т ГОСТ 5632 | 6-19-2-1761 | 10.354 |  | 0.012 | 0.0684 |  | 0.0036 | 0.405 | 0.031 | 0.111 | 0.055 | 0.01 | 0.003 | 0.089 | 0.014 | 0.0027 | 0.0031 |  |  |  | 0.1 | 0.001 |  | 1.085 | 17.522 | 0.028 |  | 0.001 | 0.617 | 0.0001 | 0.001 |  | 0.015 | 0.012 | 0.021
2019-08-28 | 12Х18Н10Т ГОСТ 5632 | 6-19-2-1768 | 10.265 |  | 0.014 | 0.0572 |  | 0.0046 | 0.273 | 0.032 | 0.083 | 0.051 | 0.009 | 0.004 | 0.064 | 0.014 | 0.0026 | 0.0039 |  |  |  | 0.119 | 0.001 |  | 1.31 | 17.258 | 0.02 |  | 0.001 | 0.429 | 0.0001 | 0.001 |  | 0.02 | 0.012 | 0.043
2019-08-28 | 12Х18Н10Т ГОСТ 5632 | 6-19-2-1769 | 10.355 |  | 0.013 | 0.0743 |  | 0.0044 | 0.16 | 0.036 | 0.064 | 0.05 | 0.009 | 0.005 | 0.086 | 0.017 | 0.003 | 0.0038 |  |  |  | 0.397 | 0.001 |  | 1.186 | 17.446 | 0.028 |  | 0.001 | 0.476 | 0.0001 | 0.002 |  | 0.017 | 0.012 | 0.01
2019-08-28 | 12Х18Н10Т ГОСТ 5632 | 6-19-2-1770 | 10.247 |  | 0.015 | 0.0643 |  | 0.0044 | 0.273 | 0.033 | 0.127 | 0.052 | 0.013 | 0.004 | 0.082 | 0.014 | 0.002 | 0.0037 |  |  |  | 0.122 | 0.001 |  | 1.25 | 17.567 | 0.023 |  | 0.001 | 0.435 | 0.0001 | 0.001 |  | 0.022 | 0.012 | 0.094
2019-08-28 | 12Х18Н10Т ГОСТ 5632 | 6-19-2-1771 | 10.233 |  | 0.012 | 0.0511 |  | 0.0041 | 0.272 | 0.03 | 0.111 | 0.045 | 0.014 | 0.004 | 0.085 | 0.014 | 0.0019 | 0.0049 |  |  |  | 0.105 | 0.001 |  | 1.301 | 17.189 | 0.025 |  | 0.001 | 0.481 | 0.0001 | 0.001 |  | 0.017 | 0.012 | 0.093
2019-08-28 | 12Х18Н10Т ГОСТ 5632 | 6-19-2-1772 | 10.423 |  | 0.02 | 0.0924 |  | 0.0035 | 0.3 | 0.035 | 0.097 | 0.065 | 0.01 | 0.004 | 0.112 | 0.017 | 0.0026 | 0.0046 |  |  |  | 0.109 | 0.001 |  | 1.181 | 17.337 | 0.021 |  | 0.001 | 0.64 | 0.0001 | 0.002 |  | 0.013 | 0.013 | 0.049
2019-08-28 | 12Х18Н10Т ГОСТ 5632 | 6-19-2-1773 | 10.341 |  | 0.012 | 0.0599 |  | 0.0037 | 0.279 | 0.032 | 0.078 | 0.048 | 0.007 | 0.005 | 0.092 | 0.016 | 0.0022 | 0.0044 |  |  |  | 0.109 | 0.001 |  | 1.211 | 17.232 | 0.022 |  | 0.001 | 0.474 | 0.0001 | 0.002 |  | 0.016 | 0.013 | 0.033
2019-08-28 | 12Х18Н10Т ГОСТ 5632 | 6-19-2-1774 | 10.319 |  | 0.012 | 0.0589 |  | 0.0029 | 0.268 | 0.034 | 0.124 | 0.051 | 0.009 | 0.005 | 0.12 | 0.017 | 0.0027 | 0.0043 |  |  |  | 0.1 | 0.001 |  | 1.21 | 17.473 | 0.02 |  | 0.001 | 0.589 | 0.0001 | 0.002 |  | 0.013 | 0.013 | 0.081
2019-08-31 | ЭИ437Б-ВД | В191-209-1 | 75.6 |  | 0.001 | 0.06 | 0.004 | 0.001 | 0.1 | 0.001 | 0.02 | 0.003 | 0.0014 | 0.001 | 0.768 | 0.061 | 0.0011 | 0.0027 | 0.00025 | 0.32 | 0.001 | 0.003 | 0.001 | 0.01 | 0.057 | 20.17 | 0.0065 |  | 0.0001 | 2.781 | 0.0067 |  | 0.0024 | 0.01 | 0.001 | 0.01
2019-09-21 | 12Х18Н10Т ГОСТ 5632 | 6-19-2-1945 | 10.193 |  | 0.007 | 0.0642 |  | 0.0076 | 0.389 | 0.065 | 0.128 | 0.051 | 0.009 | 0.002 | 0.101 | 0.013 | 0.0015 | 0.0044 |  |  |  | 0.187 | 0.001 |  | 1.094 | 17.417 | 0.033 |  | 0.004 | 0.706 | 0.0001 | 0.001 |  | 0.012 | 0.009 | 0.038
2019-09-21 | 12Х18Н10Т ГОСТ 5632 | 6-19-2-1950 | 10.235 |  | 0.008 | 0.0614 |  | 0.0066 | 0.341 | 0.071 | 0.167 | 0.045 | 0.007 | 0.002 | 0.099 | 0.013 | 0.0015 | 0.0029 |  |  |  | 0.173 | 0.001 |  | 1.071 | 17.252 | 0.027 |  | 0.003 | 0.578 | 0.0001 | 0.001 |  | 0.013 | 0.011 | 0.06
2019-09-21 | 12Х18Н10Т ГОСТ 5632 | 6-19-2-1949 | 10.19 |  | 0.007 | 0.0679 |  | 0.0083 | 0.375 | 0.061 | 0.245 | 0.05 | 0.01 | 0.001 | 0.116 | 0.012 | 0.0013 | 0.003 |  |  |  | 0.202 | 0.001 |  | 1.123 | 17.255 | 0.029 |  | 0.003 | 0.664 | 0.0001 | 0.001 |  | 0.012 | 0.012 | 0.039
2019-09-21 | 12Х18Н10Т ГОСТ 5632 | 6-19-2-1947 | 10.127 |  | 0.008 | 0.0666 |  | 0.0077 | 0.249 | 0.074 | 0.161 | 0.051 | 0.008 | 0.002 | 0.091 | 0.013 | 0.0017 | 0.0059 |  |  |  | 0.189 | 0.001 |  | 1.201 | 17.324 | 0.03 |  | 0.003 | 0.606 | 0.0001 | 0.001 |  | 0.019 | 0.011 | 0.05
2019-09-21 | 12Х18Н10Т ГОСТ 5632 | 6-19-2-1944 | 10.242 |  | 0.009 | 0.0637 |  | 0.0083 | 0.369 | 0.06 | 0.142 | 0.056 | 0.012 | 0.002 | 0.12 | 0.013 | 0.0018 | 0.0034 |  |  |  | 0.228 | 0.001 |  | 1.266 | 17.843 | 0.033 |  | 0.003 | 0.658 | 0.0001 | 0.001 |  | 0.013 | 0.011 | 0.05
2019-09-21 | 12Х18Н10Т ГОСТ 5632 | 6-19-2-1943 | 10.42 |  | 0.01 | 0.0592 |  | 0.008 | 0.27 | 0.071 | 0.168 | 0.052 | 0.009 | 0.001 | 0.118 | 0.013 | 0.0022 | 0.0031 |  |  |  | 0.197 | 0.001 |  | 1.154 | 17.092 | 0.031 |  | 0.003 | 0.676 | 0.0001 | 0.001 |  | 0.013 | 0.013 | 0.045
2019-09-22 | 12Х18Н10Т ГОСТ 5632 | 6-19-2-1955 | 10.422 |  | 0.008 | 0.07 |  | 0.0096 | 0.395 | 0.063 | 0.159 | 0.041 | 0.009 | 0.002 | 0.098 | 0.012 | 0.0019 | 0.0046 |  |  |  | 0.184 | 0.001 |  | 1.16 | 17.395 | 0.029 |  | 0.003 | 0.506 | 0.0001 | 0.001 |  | 0.016 | 0.009 | 0.045
2019-09-22 | 12Х18Н10Т ГОСТ 5632 | 6-19-2-1952 | 10.421 |  | 0.01 | 0.065 |  | 0.0077 | 0.42 | 0.075 | 0.217 | 0.062 | 0.008 | 0.002 | 0.154 | 0.013 | 0.0019 | 0.0032 |  |  |  | 0.185 | 0.001 |  | 1.162 | 17.204 | 0.033 |  | 0.003 | 0.727 | 0.0001 | 0.001 |  | 0.012 | 0.013 | 0.072
2019-09-22 | 12Х18Н10Т ГОСТ 5632 | 6-19-2-1951 | 10.386 |  | 0.008 | 0.0812 |  | 0.0074 | 0.35 | 0.077 | 0.158 | 0.055 | 0.008 | 0.002 | 0.106 | 0.014 | 0.0022 | 0.0031 |  |  |  | 0.184 | 0.001 |  | 1.213 | 17.456 | 0.034 |  | 0.003 | 0.707 | 0.0001 | 0.001 |  | 0.014 | 0.011 | 0.048
2019-09-28 | ЭИ437Б-ВД | В192-287 | 75.81 |  | 0.004 | 0.036 | 0.01 | 0.001 | 0.104 | 0.001 | 0.03 | 0.007 | 0.004 | 0.001 | 0.838 | 0.063 | 0.0016 | 0.0029 | 0.011 | 0.36 | 0.001 | 0.01 | 0.001 | 0.00025 | 0.048 | 20.06 | 0.0068 |  | 0.0012 | 2.564 | 0.0083 |  | 0.0025 | 0.0013 | 0.001 | 0.01
2019-10-11 | ЭИ437Б-ВД | В192-299 | 76.13 |  | 0.001 | 0.046 | 0.01 | 0.001 | 0.1 | 0.001 | 0.02 | 0.003 | 0.003 | 0.001 | 0.803 | 0.056 | 0.0018 | 0.0027 | 0.012 | 0.32 | 0.001 | 0.003 | 0.001 | 0.00026 | 0.042 | 19.79 | 0.0064 |  | 0.0002 | 2.631 | 0.009 |  | 0.0032 | 0.0014 | 0.001 | 0.01
2019-10-11 | ЭИ437Б-ВД | В192-300 | 76.08 |  | 0.001 | 0.048 | 0.01 | 0.001 | 0.072 | 0.001 | 0.02 | 0.003 | 0.003 | 0.001 | 0.833 | 0.056 | 0.0015 | 0.0042 | 0.011 | 0.31 | 0.001 | 0.003 | 0.001 | 0.00025 | 0.044 | 19.85 | 0.0062 |  | 0.0004 | 2.609 | 0.0102 |  | 0.0017 | 0.0013 | 0.001 | 0.01
2019-10-14 | ЭИ437Б-ВД | В192-304 | 76.32 |  | 0.001 | 0.039 | 0.01 | 0.001 | 0.079 | 0.001 | 0.02 | 0.003 | 0.003 | 0.001 | 0.897 | 0.056 | 0.0019 | 0.003 | 0.013 | 0.17 | 0.001 | 0.003 | 0.001 | 0.00026 | 0.043 | 19.71 | 0.006 |  | 0.0002 | 2.605 | 0.0056 |  | 0.0039 | 0.0014 | 0.001 | 0.01
2019-10-16 | 12Х18Н10Т ГОСТ 5632 | 6-19-2-2146 | 9.947 |  | 0.039 | 0.0748 |  | 0.0045 | 0.332 | 0.037 | 0.202 | 0.053 | 0.006 | 0.002 | 0.056 | 0.011 | 0.0017 | 0.0044 | 0.002 |  |  | 0.123 | 0.001 |  | 1.233 | 17.263 | 0.022 |  | 0.001 | 0.482 | 0.0001 | 0.001 |  | 0.018 | 0.007 | 0.054
2019-10-16 | 12Х18Н10Т ГОСТ 5632 | 6-19-2-2145 | 10.218 |  | 0.017 | 0.0687 |  | 0.004 | 0.176 | 0.033 | 0.187 | 0.049 | 0.005 | 0.002 | 0.083 | 0.01 | 0.0016 | 0.0045 | 0.002 |  |  | 0.124 | 0.001 |  | 1.065 | 17.367 | 0.022 |  | 0.001 | 0.562 | 0.0001 | 0.001 |  | 0.015 | 0.008 | 0.01
2019-10-17 | ЭИ437Б-ВД | В191-250-1 | 75.7 |  | 0.001 | 0.046 | 0.003 | 0.001 | 0.082 | 0.001 | 0.02 | 0.003 | 0.0015 | 0.001 | 0.828 | 0.056 | 0.0017 | 0.0028 | 0.00025 | 0.17 | 0.001 | 0.003 | 0.001 | 0.01 | 0.044 | 20.48 | 0.0062 |  | 0.0007 | 2.5 | 0.0058 |  | 0.0018 | 0.012 | 0.001 | 0.01
2019-10-26 | ЭИ437Б-ВД | В192-314 | 75.83 | 0.006 | 0.001 | 0.042 | 0.01 | 0.001 | 0.085 | 0.01 | 0.004 | 0.008 | 0.007 | 0.001 | 0.855 | 0.049 | 0.0004 | 0.003 |  | 0.277 | 0.001 | 0.014 |  |  | 0.064 | 20.123 | 0.005 | 0.01 | 0.001 | 2.581 | 0.0088 |  | 0.0015 |  | 0.001 | 0.005
2019-11-04 | ЭИ437Б-ВД | В192-326 | 75.93 |  | 0.001 | 0.045 | 0.01 | 0.001 | 0.099 | 0.001 | 0.02 | 0.003 | 0.003 | 0.001 | 0.854 | 0.058 | 0.0012 | 0.0026 | 0.012 | 0.35 | 0.001 | 0.003 | 0.001 | 0.00025 | 0.057 | 19.92 | 0.0063 |  | 0.0001 | 2.596 | 0.006 |  | 0.0026 | 0.0012 | 0.001 | 0.01
2019-11-05 | ЭИ437Б-ВД | В192-327 | 75.72 |  | 0.005 | 0.057 | 0.01 | 0.001 | 0.129 | 0.001 | 0.03 | 0.003 | 0.004 | 0.001 | 0.827 | 0.058 | 0.001 | 0.0031 | 0.012 | 0.55 | 0.001 | 0.003 | 0.001 | 0.00025 | 0.054 | 19.98 | 0.0067 |  | 0.001 | 2.529 | 0.0053 |  | 0.0026 | 0.0013 | 0.001 | 0.01
2019-11-05 | 12Х18Н10Т ГОСТ 5632 | 6-19-2-2279 | 10.004 |  | 0.008 | 0.0552 |  | 0.0078 | 0.305 | 0.063 | 0.174 | 0.045 | 0.014 | 0.001 | 0.115 | 0.009 | 0.0021 | 0.0113 | 0.004 |  |  | 0.158 | 0.001 |  | 1.085 | 17.26 | 0.026 |  | 0.003 | 0.6 | 0.0001 | 0.001 |  | 0.013 | 0.01 | 0.052
2019-11-17 | ЭИ437Б-ВД | В192-340 | 75.63 |  | 0.001 | 0.048 | 0.01 | 0.001 | 0.137 | 0.001 | 0.03 | 0.003 | 0.004 | 0.001 | 0.822 | 0.058 | 0.0016 | 0.0028 | 0.011 | 0.47 | 0.001 | 0.003 | 0.001 | 0.00025 | 0.052 | 20.13 | 0.0066 |  | 0.0007 | 2.549 | 0.0082 |  | 0.0026 | 0.0005 | 0.001 | 0.01
2019-11-19 | ЭИ437Б-ВД | В192-342 | 75.51 |  | 0.001 | 0.054 | 0.01 | 0.001 | 0.13 | 0.001 | 0.03 | 0.003 | 0.004 | 0.001 | 0.811 | 0.059 | 0.0016 | 0.0028 | 0.011 | 0.56 | 0.001 | 0.003 | 0.001 | 0.00025 | 0.054 | 20.16 | 0.0068 |  | 0.0008 | 2.564 | 0.007 |  | 0.0031 | 0.0008 | 0.001 | 0.01
2019-12-03 | 12Х18Н10Т ГОСТ 5632 | 6-19-2-2465 | 10.276 |  | 0.021 | 0.0647 |  | 0.0025 | 0.308 | 0.028 | 0.093 | 0.061 | 0.009 | 0.003 | 0.077 | 0.015 | 0.0035 | 0.0034 | 0.002 |  |  | 0.095 | 0.001 |  | 1.136 | 17.566 | 0.021 |  | 0.001 | 0.553 | 0.0001 | 0.003 |  | 0.014 | 0.008 | 0.01
2019-12-03 | 12Х18Н10Т ГОСТ 5632 | 6-19-2-2463 | 10.325 |  | 0.019 | 0.0754 |  | 0.0027 | 0.296 | 0.038 | 0.197 | 0.047 | 0.012 | 0.003 | 0.099 | 0.015 | 0.0034 | 0.0039 | 0.002 |  |  | 0.136 | 0.001 |  | 1.121 | 17.221 | 0.02 |  | 0.001 | 0.608 | 0.0001 | 0.003 |  | 0.013 | 0.009 | 0.032
2019-12-03 | 12Х18Н10Т ГОСТ 5632 | 6-19-2-2462 | 10.363 |  | 0.021 | 0.0691 |  | 0.0025 | 0.3 | 0.035 | 0.196 | 0.047 | 0.009 | 0.003 | 0.097 | 0.015 | 0.003 | 0.0062 | 0.002 |  |  | 0.126 | 0.001 |  | 1.198 | 17.516 | 0.018 |  | 0.001 | 0.451 | 0.0001 | 0.003 |  | 0.015 | 0.008 | 0.017
2019-12-03 | 12Х18Н10Т ГОСТ 5632 | 6-19-2-2461 | 10.661 |  | 0.042 | 0.0692 |  | 0.0022 | 0.276 | 0.034 | 0.178 | 0.053 | 0.011 | 0.003 | 0.095 | 0.013 | 0.0031 | 0.0027 | 0.002 |  |  | 0.127 | 0.001 |  | 1.187 | 18.16 | 0.019 |  | 0.001 | 0.558 | 0.0001 | 0.003 |  | 0.017 | 0.008 | 0.012
2019-12-03 | 12Х18Н10Т ГОСТ 5632 | 6-19-2-2464 | 10.418 |  | 0.02 | 0.0715 |  | 0.0022 | 0.346 | 0.04 | 0.111 | 0.052 | 0.012 | 0.003 | 0.086 | 0.014 | 0.0032 | 0.0056 | 0.002 |  |  | 0.163 | 0.001 |  | 1.23 | 17.22 | 0.024 |  | 0.001 | 0.524 | 0.0001 | 0.003 |  | 0.016 | 0.008 | 0.02
2019-12-03 | 12Х18Н10Т ГОСТ 5632 | 6-19-2-2459 | 10.359 |  | 0.023 | 0.0638 |  | 0.0017 | 0.279 | 0.034 | 0.114 | 0.049 | 0.008 | 0.003 | 0.105 | 0.012 | 0.0017 | 0.0019 | 0.001 |  |  | 0.122 | 0.001 |  | 1.283 | 17.468 | 0.02 |  | 0.001 | 0.556 | 0.0001 | 0.003 |  | 0.014 | 0.008 | 0.017
2019-12-03 | 12Х18Н10Т ГОСТ 5632 | 6-19-2-2458 | 10.076 |  | 0.057 | 0.0787 |  | 0.0016 | 0.27 | 0.041 | 0.186 | 0.054 | 0.007 | 0.003 | 0.111 | 0.013 | 0.0024 | 0.0034 | 0.002 |  |  | 0.107 | 0.001 |  | 1.094 | 17.351 | 0.018 |  | 0.001 | 0.579 | 0.0001 | 0.004 |  | 0.014 | 0.008 | 0.022
2019-12-03 | 12Х18Н10Т ГОСТ 5632 | 6-19-2-2457 | 10.225 |  | 0.009 | 0.0727 |  | 0.0042 | 0.264 | 0.05 | 0.144 | 0.048 | 0.01 | 0.0036 | 0.084 | 0.011 | 0.0015 | 0.0034 | 0.002 |  |  | 0.179 | 0.001 |  | 1.254 | 17.246 | 0.029 |  | 0.001 | 0.457 | 0.0001 | 0.004 |  | 0.019 | 0.009 | 0.052
2019-12-03 | 12Х18Н10Т ГОСТ 5632 | 6-19-2-2456 | 10.312 |  | 0.014 | 0.0623 |  | 0.0044 | 0.255 | 0.053 | 0.16 | 0.046 | 0.007 | 0.003 | 0.078 | 0.012 | 0.002 | 0.0021 | 0.002 |  |  | 0.191 | 0.001 |  | 1.295 | 17.435 | 0.027 |  | 0.001 | 0.47 | 0.0001 | 0.004 |  | 0.014 | 0.007 | 0.063
2019-12-03 | 12Х18Н10Т ГОСТ 5632 | 6-19-2-2455 | 10.297 |  | 0.015 | 0.0719 |  | 0.0022 | 0.256 | 0.032 | 0.205 | 0.042 | 0.006 | 0.003 | 0.086 | 0.013 | 0.0024 | 0.0032 | 0.002 |  |  | 0.124 | 0.001 |  | 1.206 | 17.351 | 0.019 |  | 0.001 | 0.528 | 0.0001 | 0.004 |  | 0.013 | 0.008 | 0.014
2019-12-03 | 12Х18Н10Т ГОСТ 5632 | 6-19-2-2460 | 10.496 |  | 0.007 | 0.0738 |  | 0.0025 | 0.286 | 0.035 | 0.085 | 0.045 | 0.007 | 0.003 | 0.108 | 0.014 | 0.0027 | 0.0051 | 0.002 |  |  | 0.127 | 0.001 |  | 1.04 | 17.312 | 0.022 |  | 0.001 | 0.535 | 0.0001 | 0.003 |  | 0.015 | 0.01 | 0.011
2019-12-04 | 12Х18Н10Т ГОСТ 5632 | 6-19-2-2471 | 10.248 |  | 0.013 | 0.0626 |  | 0.004 | 0.285 | 0.046 | 0.191 | 0.045 | 0.006 | 0.002 | 0.135 | 0.012 | 0.0021 | 0.0015 | 0.001 |  |  | 0.145 | 0.001 |  | 1.263 | 17.509 | 0.028 |  | 0.001 | 0.565 | 0.0001 | 0.003 |  | 0.013 | 0.007 | 0.128
2019-12-04 | 12Х18Н10Т ГОСТ 5632 | 6-19-2-2470 | 10.442 |  | 0.026 | 0.0676 |  | 0.0028 | 0.29 | 0.03 | 0.125 | 0.056 | 0.012 | 0.002 | 0.084 | 0.01 | 0.0015 | 0.0014 | 0.001 |  |  | 0.104 | 0.001 |  | 1.184 | 17.136 | 0.022 |  | 0.001 | 0.584 | 0.0001 | 0.002 |  | 0.016 | 0.009 | 0.014
2019-12-04 | 12Х18Н10Т ГОСТ 5632 | 6-19-2-2469 | 10.574 |  | 0.037 | 0.0676 |  | 0.003 | 0.322 | 0.031 | 0.195 | 0.059 | 0.011 | 0.002 | 0.074 | 0.013 | 0.0031 | 0.0039 | 0.001 |  |  | 0.121 | 0.001 |  | 1.135 | 17.467 | 0.023 |  | 0.001 | 0.473 | 0.0001 | 0.002 |  | 0.022 | 0.008 | 0.031
2019-12-04 | 12Х18Н10Т ГОСТ 5632 | 6-19-2-2467 | 10.232 |  | 0.015 | 0.0599 |  | 0.0025 | 0.268 | 0.031 | 0.178 | 0.05 | 0.009 | 0.002 | 0.084 | 0.012 | 0.0024 | 0.0041 | 0.001 |  |  | 0.096 | 0.001 |  | 1.192 | 17.675 | 0.021 |  | 0.001 | 0.604 | 0.0001 | 0.004 |  | 0.014 | 0.008 | 0.021
2019-12-04 | 12Х18Н10Т ГОСТ 5632 | 6-19-2-2466 | 10.631 |  | 0.039 | 0.0675 |  | 0.0023 | 0.318 | 0.029 | 0.174 | 0.06 | 0.005 | 0.003 | 0.061 | 0.016 | 0.0046 | 0.0033 | 0.001 |  |  | 0.108 | 0.001 |  | 1.231 | 17.736 | 0.023 |  | 0.001 | 0.493 | 0.0001 | 0.003 |  | 0.014 | 0.007 | 0.019
2019-12-04 | 12Х18Н10Т ГОСТ 5632 | 6-19-2-2468 | 10.448 |  | 0.032 | 0.0674 |  | 0.0031 | 0.27 | 0.04 | 0.17 | 0.054 | 0.01 | 0.002 | 0.085 | 0.012 | 0.0022 | 0.0033 | 0.001 |  |  | 0.107 | 0.001 |  | 1.15 | 17.496 | 0.022 |  | 0.001 | 0.512 | 0.0001 | 0.003 |  | 0.017 | 0.007 | 0.047
2019-12-10 | ЭИ437Б-ВД | В191-298 | 75 | 0.008 | 0.003 | 0.039 | 0.007 | 0.001 | 0.113 | 0.007 | 0.013 | 0.009 |  | 0.001 | 0.849 | 0.052 | 0.0001 | 0.003 |  | 0.488 | 0.001 | 0.013 |  | 0.008 | 0.067 | 20.671 | 0.006 | 0.01 | 0.001 | 2.608 | 0.008 |  | 0.0007 |  | 0.001 | 0.005
2019-12-11 | ЭИ437Б-ВД | В191-299(1) | 75.44 |  | 0.001 | 0.045 | 0.003 | 0.002 | 0.115 | 0.001 | 0.03 | 0.003 | 0.0016 | 0.001 | 0.834 | 0.055 | 0.0009 | 0.0032 | 0.00026 | 0.44 | 0.001 | 0.003 | 0.001 | 0.01 | 0.053 | 20.24 | 0.0065 |  | 0.0003 | 2.671 | 0.0086 |  | 0.0014 | 0.011 | 0.001 | 0.01
2019-12-29 | 12Х18Н10Т ГОСТ 5632 | 6-19-2-2591 | 10.275 |  | 0.081 | 0.065 |  | 0.0059 | 0.458 | 0.034 | 0.218 | 0.071 | 0.012 | 0.003 | 0.073 | 0.02 | 0.0066 | 0.0054 |  |  |  | 0.116 | 0.001 |  | 1.185 | 17.436 | 0.023 |  | 0.001 | 0.55 | 0.0001 |  |  | 0.037 | 0.014 | 0.082
2019-12-29 | 12Х18Н10Т ГОСТ 5632 | 6-19-2-2592 | 10.218 |  | 0.031 | 0.0511 |  | 0.0062 | 0.248 | 0.031 | 0.136 | 0.074 | 0.012 | 0.003 | 0.119 | 0.016 | 0.0037 | 0.0011 |  |  |  | 0.112 | 0.001 |  | 1.27 | 17.568 | 0.021 |  | 0.001 | 0.574 | 0.0001 |  |  | 0.017 | 0.015 | 0.051
2019-12-29 | 12Х18Н10Т ГОСТ 5632 | 6-19-2-2593 | 9.886 |  | 0.045 | 0.0644 |  | 0.0058 | 0.396 | 0.034 | 0.191 | 0.059 | 0.011 | 0.004 | 0.086 | 0.013 | 0.0022 | 0.0055 |  |  |  | 0.117 | 0.001 |  | 1.201 | 17.195 | 0.023 |  | 0.001 | 0.474 | 0.0001 |  |  | 0.017 | 0.016 | 0.041
2019-12-29 | 12Х18Н10Т ГОСТ 5632 | 6-19-2-2595 | 10.358 |  | 0.042 | 0.0618 |  | 0.0055 | 0.339 | 0.033 | 0.146 | 0.058 | 0.011 | 0.003 | 0.11 | 0.013 | 0.002 | 0.0046 |  |  |  | 0.106 | 0.001 |  | 1.202 | 17.417 | 0.021 |  | 0.001 | 0.612 | 0.0001 |  |  | 0.014 | 0.017 | 0.029
2019-12-29 | 12Х18Н10Т ГОСТ 5632 | 6-19-2-2594 | 10.025 |  | 0.055 | 0.0736 |  | 0.0062 | 0.257 | 0.036 | 0.182 | 0.071 | 0.011 | 0.003 | 0.093 | 0.014 | 0.0024 | 0.0068 |  |  |  | 0.121 | 0.001 |  | 1.201 | 17.631 | 0.021 |  | 0.001 | 0.55 | 0.0001 |  |  | 0.019 | 0.015 | 0.046
2019-12-29 | 12Х18Н10Т ГОСТ 5632 | 6-19-2-2589 | 10.399 |  | 0.014 | 0.0615 |  | 0.0065 | 0.333 | 0.074 | 0.177 | 0.062 | 0.013 | 0.003 | 0.091 | 0.012 | 0.0019 | 0.0057 |  |  |  | 0.184 | 0.001 |  | 1.249 | 17.509 | 0.025 |  | 0.001 | 0.45 | 0.0001 |  |  | 0.019 | 0.013 | 0.114
2019-12-30 | 12Х18Н10Т ГОСТ 5632 | 6-19-2-2596 | 10.417 |  | 0.032 | 0.0698 |  | 0.0042 | 0.276 | 0.031 | 0.127 | 0.054 | 0.011 | 0.003 | 0.121 | 0.011 | 0.0015 | 0.0022 |  |  |  | 0.107 | 0.001 |  | 1.138 | 17.524 | 0.02 |  | 0.001 | 0.593 | 0.0001 |  |  | 0.016 | 0.016 | 0.033
2019-12-30 | 12Х18Н10Т ГОСТ 5632 | 6-19-2-2597 | 10.273 |  | 0.02 | 0.0758 |  | 0.0041 | 0.281 | 0.032 | 0.19 | 0.049 | 0.009 | 0.002 | 0.114 | 0.011 | 0.0019 | 0.0033 |  |  |  | 0.092 | 0.001 |  | 1.087 | 17.316 | 0.02 |  | 0.001 | 0.541 | 0.0001 |  |  | 0.016 | 0.015 | 0.028
2019-12-30 | 12Х18Н10Т ГОСТ 5632 | 6-19-2-2598 | 10.248 |  | 0.029 | 0.0625 |  | 0.005 | 0.309 | 0.045 | 0.245 | 0.048 | 0.01 | 0.002 | 0.082 | 0.011 | 0.0022 | 0.0042 |  |  |  | 0.103 | 0.001 |  | 1.193 | 17.47 | 0.019 |  | 0.001 | 0.496 | 0.0001 |  |  | 0.017 | 0.013 | 0.055
2019-12-30 | 12Х18Н10Т ГОСТ 5632 | 6-19-2-2599 | 10.541 |  | 0.038 | 0.059 |  | 0.005 | 0.321 | 0.046 | 0.149 | 0.053 | 0.013 | 0.003 | 0.097 | 0.012 | 0.0021 | 0.005 |  |  |  | 0.159 | 0.001 |  | 1.138 | 17.296 | 0.021 |  | 0.001 | 0.651 | 0.0001 |  |  | 0.014 | 0.016 | 0.051
2020-01-01 | ЭИ437Б-ВД | В202-02 | 75.73 |  | 0.001 | 0.044 | 0.01 | 0.002 | 0.143 | 0.001 | 0.03 | 0.003 | 0.005 | 0.001 | 0.813 | 0.061 | 0.0008 | 0.0027 | 0.011 | 0.38 | 0.001 | 0.003 | 0.001 | 0.00026 | 0.055 | 19.98 | 0.0069 |  | 0.0001 | 2.708 | 0.0057 |  | 0.0024 | 0.0018 | 0.001 | 0.01
2020-01-01 | ЭИ437Б-ВД | В202-02-1 | 75.73 |  | 0.001 | 0.048 | 0.01 | 0.001 | 0.147 | 0.001 | 0.03 | 0.003 | 0.005 | 0.001 | 0.78 | 0.062 | 0.0013 | 0.0028 | 0.011 | 0.26 | 0.001 | 0.003 | 0.001 | 0.00025 | 0.053 | 20.21 | 0.0065 |  | 0.0001 | 2.616 | 0.0054 |  | 0.0019 | 0.0017 | 0.001 | 0.01
2020-01-02 | ЭИ437Б-ВД | В202-03-1 | 75.76 |  | 0.001 | 0.047 | 0.01 | 0.001 | 0.146 | 0.001 | 0.03 | 0.003 | 0.004 | 0.001 | 0.786 | 0.061 | 0.0012 | 0.0027 | 0.01 | 0.26 | 0.001 | 0.003 | 0.001 | 0.00025 | 0.053 | 20.191 | 0.0066 |  | 0.0001 | 2.601 | 0.0056 |  | 0.0017 | 0.0015 | 0.001 | 0.01
2020-01-03 | ЭИ437Б-ВД | В202-05 | 75.63 |  | 0.001 | 0.054 | 0.01 | 0.002 | 0.147 | 0.001 | 0.03 | 0.003 | 0.005 | 0.001 | 0.747 | 0.064 | 0.0011 | 0.0031 | 0.009 | 0.38 | 0.001 | 0.003 | 0.001 | 0.00025 | 0.054 | 20.16 | 0.0065 |  | 0.0001 | 2.664 | 0.0074 |  | 0.0013 | 0.0017 | 0.001 | 0.01
2020-01-04 | ЭИ437Б-ВД | В202-06-1 | 75.62 |  | 0.001 | 0.056 | 0.01 | 0.001 | 0.144 | 0.001 | 0.03 | 0.003 | 0.005 | 0.001 | 0.777 | 0.065 | 0.0012 | 0.0031 | 0.01 | 0.38 | 0.001 | 0.003 | 0.001 | 0.00025 | 0.057 | 20.17 | 0.0064 |  | 0.0001 | 2.628 | 0.0077 |  | 0.002 | 0.0015 | 0.001 | 0.01
2020-01-07 | 12Х18Н10Т ГОСТ 5632 | 6-20-2-27 | 10.4 |  | 0.011 | 0.0755 |  | 0.0047 | 0.256 | 0.048 | 0.153 | 0.048 | 0.013 | 0.004 | 0.105 | 0.015 | 0.0031 | 0.0032 |  |  |  | 0.166 | 0.001 |  | 1.07 | 17.41 | 0.025 |  | 0.001 | 0.579 | 0.0001 |  |  | 0.018 | 0.016 | 0.043
2020-01-08 | 12Х18Н10Т ГОСТ 5632 | 6-20-2-33 | 10.353 |  | 0.018 | 0.0625 |  | 0.0036 | 0.365 | 0.034 | 0.217 | 0.049 | 0.01 | 0.004 | 0.087 | 0.016 | 0.0036 | 0.0041 |  |  |  | 0.115 | 0.001 |  | 1.149 | 17.245 | 0.021 |  | 0.001 | 0.584 | 0.0001 |  |  | 0.016 | 0.016 | 0.013
2020-01-08 | 12Х18Н10Т ГОСТ 5632 | 6-20-2-34 | 10.425 |  | 0.039 | 0.0655 |  | 0.0037 | 0.259 | 0.035 | 0.246 | 0.055 | 0.01 | 0.003 | 0.078 | 0.016 | 0.0034 | 0.0068 |  |  |  | 0.128 | 0.001 |  | 1.111 | 17.444 | 0.018 |  | 0.001 | 0.529 | 0.0001 |  |  | 0.018 | 0.015 | 0.018
2020-01-08 | 12Х18Н10Т ГОСТ 5632 | 6-20-2-36 | 10.245 |  | 0.024 | 0.0557 |  | 0.0038 | 0.248 | 0.04 | 0.213 | 0.058 | 0.011 | 0.004 | 0.1 | 0.016 | 0.0028 | 0.0029 |  |  |  | 0.119 | 0.001 |  | 1.08 | 17.388 | 0.017 |  | 0.001 | 0.476 | 0.0001 |  |  | 0.021 | 0.016 | 0.043
2020-01-08 | 12Х18Н10Т ГОСТ 5632 | 6-20-2-37 | 10.278 |  | 0.044 | 0.057 |  | 0.0041 | 0.254 | 0.034 | 0.18 | 0.061 | 0.01 | 0.005 | 0.066 | 0.017 | 0.0027 | 0.0036 |  |  |  | 0.115 | 0.001 |  | 1.065 | 17.596 | 0.02 |  | 0.001 | 0.466 | 0.0001 |  |  | 0.017 | 0.017 | 0.034
2020-01-08 | 12Х18Н10Т ГОСТ 5632 | 6-20-2-39 | 9.972 |  | 0.022 | 0.0657 |  | 0.0046 | 0.174 | 0.285 | 0.26 | 0.052 | 0.009 | 0.005 | 0.051 | 0.016 | 0.0028 | 0.0042 |  |  |  | 0.129 | 0.001 |  | 1.226 | 17.622 | 0.019 |  | 0.001 | 0.468 | 0.0001 |  |  | 0.017 | 0.017 | 0.024
2020-01-08 | 12Х18Н10Т ТУ 14-1-3581-82 | 6-20-2-42 | 10.301 |  | 0.021 | 0.0521 |  | 0.0046 | 0.251 | 0.047 | 0.166 | 0.052 | 0.014 | 0.006 | 0.106 | 0.015 | 0.0017 | 0.0101 |  |  |  | 0.153 | 0.001 |  | 1.964 | 17.459 | 0.024 |  | 0.001 | 0.531 | 0.0001 |  |  | 0.019 | 0.018 | 0.062
2020-01-09 | ЭИ437Б-ВД | В202-13 | 75.55 |  | 0.001 | 0.064 | 0.01 | 0.002 | 0.146 | 0.001 | 0.02 | 0.003 | 0.003 | 0.001 | 0.793 | 0.056 | 0.001 | 0.0027 | 0.008 | 0.34 | 0.001 | 0.003 | 0.001 | 0.00026 | 0.055 | 20.17 | 0.0068 |  | 0.0001 | 2.739 | 0.0079 |  | 0.0015 | 0.0014 | 0.001 | 0.01
2020-01-17 | 12Х18Н10Т ГОСТ 5632 | 6-20-2-84 | 10.342 |  | 0.03 | 0.0659 |  | 0.0062 | 0.259 | 0.051 | 0.247 | 0.06 | 0.009 | 0.001 | 0.082 | 0.007 | 0.0026 | 0.0038 |  |  |  | 0.163 | 0.001 |  | 1.229 | 17.427 | 0.024 |  | 0.002 | 0.584 | 0.0001 |  |  | 0.013 | 0.013 | 0.319
2020-01-25 | 12Х18Н10Т ГОСТ 5632 | 6-20-2-120 | 10.172 |  | 0.009 | 0.0719 |  | 0.0047 | 0.346 | 0.031 | 0.135 | 0.042 | 0.01 | 0.002 | 0.117 | 0.011 | 0.0029 | 0.0016 |  |  |  | 0.12 | 0.001 |  | 1.107 | 17.21 | 0.007 |  | 0.001 | 0.564 | 0.0001 |  |  | 0.016 | 0.017 | 0.01
2020-01-28 | 12Х18Н10Т ГОСТ 5632 | 6-20-2-130 | 10.688 |  | 0.006 | 0.0707 |  | 0.0075 | 0.217 | 0.029 | 0.128 | 0.042 | 0.011 | 0.001 | 0.106 | 0.008 | 0.0033 | 0.0046 |  |  |  | 0.126 | 0.001 |  | 1.085 | 17.389 | 0.009 |  | 0.002 | 0.568 | 0.0001 |  |  | 0.015 | 0.015 | 0.082
2020-01-28 | 12Х18Н10Т ГОСТ 5632 | 6-20-2-129 | 10.522 |  | 0.006 | 0.0678 |  | 0.0067 | 0.224 | 0.034 | 0.104 | 0.042 | 0.009 | 0.001 | 0.099 | 0.006 | 0.0022 | 0.0028 |  |  |  | 0.108 | 0.001 |  | 1.071 | 17.8 | 0.007 |  | 0.002 | 0.588 | 0.0001 |  |  | 0.017 | 0.015 | 0.1
2020-01-29 | 12Х18Н10Т ГОСТ 5632 | 6-20-2-147 | 10.372 |  | 0.007 | 0.07 |  | 0.0077 | 0.159 | 0.066 | 0.196 | 0.057 | 0.013 | 0.001 | 0.076 | 0.004 | 0.0018 | 0.0026 |  |  |  | 0.195 | 0.001 |  | 1.269 | 18 | 0.026 |  | 0.001 | 0.59 | 0.0001 |  |  | 0.013 | 0.013 | 0.072
2020-02-09 | 12Х18Н10Т ГОСТ 5632 | 6-20-2-210 | 10.456 |  | 0.008 | 0.0853 |  | 0.0051 | 0.371 | 0.052 | 0.17 | 0.051 | 0.009 | 0.001 | 0.082 | 0.003 | 0.001 | 0.0028 |  |  |  | 0.158 | 0.001 |  | 1.155 | 17.514 | 0.027 |  | 0.001 | 0.562 | 0.0001 |  |  | 0.016 | 0.017 | 0.082
2020-02-09 | ЭИ437Б-ВД | В201-34-1 | 75.85 |  | 0.001 | 0.037 | 0.005 | 0.001 | 0.101 | 0.001 | 0.02 | 0.003 | 0.0013 | 0.001 | 0.924 | 0.062 | 0.001 | 0.0026 | 0.00025 | 0.23 | 0.001 | 0.003 | 0.001 | 0.01 | 0.046 | 20.07 | 0.0063 |  | 0.0001 | 2.601 | 0.0057 |  | 0.0016 | 0.006 | 0.001 | 0.01
2020-02-10 | ЭИ437Б-ВД | В201-35 | 75.74 |  | 0.001 | 0.039 | 0.005 | 0.002 | 0.098 | 0.001 | 0.02 | 0.003 | 0.0017 | 0.001 | 0.928 | 0.063 | 0.0012 | 0.0027 | 0.00026 | 0.23 | 0.001 | 0.003 | 0.001 | 0.01 | 0.06 | 20.14 | 0.0064 |  | 0.0001 | 2.61 | 0.0059 |  | 0.0024 | 0.007 | 0.001 | 0.01
2020-02-11 | ЭИ437Б-ВД | В202-50 | 75.99 |  | 0.001 | 0.046 | 0.01 | 0.001 | 0.104 | 0.001 | 0.02 | 0.003 | 0.005 | 0.001 | 0.859 | 0.061 | 0.0009 | 0.003 | 0.009 | 0.48 | 0.001 | 0.003 | 0.001 | 0.00025 | 0.069 | 19.76 | 0.0065 |  | 0.0001 | 2.559 | 0.007 |  | 0.0024 | 0.0013 | 0.001 | 0.01
2020-02-11 | 12Х18Н10Т ГОСТ 5632 | 6-20-2-227 | 10.096 |  | 0.009 | 0.0713 |  | 0.0064 | 0.275 | 0.058 | 0.203 | 0.055 | 0.011 | 0.002 | 0.078 | 0.006 | 0.0023 | 0.0053 |  |  |  | 0.207 | 0.001 |  | 1.139 | 17.291 | 0.025 |  | 0.002 | 0.459 | 0.0001 |  |  | 0.019 | 0.015 | 0.156
2020-02-11 | 12Х18Н10Т ГОСТ 5632 | 6-20-2-229 | 10.325 |  | 0.011 | 0.0751 |  | 0.006 | 0.258 | 0.067 | 0.21 | 0.057 | 0.01 | 0.001 | 0.116 | 0.004 | 0.0016 | 0.0036 |  |  |  | 0.261 | 0.001 |  | 1.134 | 17.361 | 0.027 |  | 0.002 | 0.489 | 0.0001 |  |  | 0.017 | 0.014 | 0.085
2020-02-12 | 12Х18Н10Т ГОСТ 5632 | 6-20-2-230 | 10.128 |  | 0.01 | 0.0694 |  | 0.0078 | 0.313 | 0.061 | 0.166 | 0.054 | 0.012 | 0.002 | 0.096 | 0.006 | 0.0019 | 0.0037 |  |  |  | 0.227 | 0.001 |  | 1.152 | 17.223 | 0.028 |  | 0.001 | 0.585 | 0.001 |  |  | 0.017 | 0.018 | 0.07
2020-02-12 | 12Х18Н10Т ГОСТ 5632 | 6-20-2-231 | 10.261 |  | 0.013 | 0.0647 |  | 0.0095 | 0.258 | 0.07 | 0.219 | 0.057 | 0.014 | 0.003 | 0.064 | 0.007 | 0.0018 | 0.0041 |  |  |  | 0.265 | 0.001 |  | 1.155 | 17.383 | 0.028 |  | 0.002 | 0.45 | 0.0001 |  |  | 0.02 | 0.019 | 0.093
2020-02-12 | ЭИ437Б-ВД | В202-51-1 | 76.27 |  | 0.001 | 0.046 | 0.01 | 0.001 | 0.131 | 0.001 | 0.02 | 0.003 | 0.005 | 0.001 | 0.758 | 0.063 | 0.0011 | 0.0028 | 0.007 | 0.36 | 0.001 | 0.003 | 0.001 | 0.00025 | 0.054 | 19.68 | 0.0067 |  | 0.0001 | 2.549 | 0.0076 |  | 0.0024 | 0.0011 | 0.001 | 0.01
2020-02-12 | 12Х18Н10Т ГОСТ 5632 | 6-20-2-234 | 10.557 |  | 0.009 | 0.0571 |  | 0.0054 | 0.195 | 0.057 | 0.159 | 0.057 | 0.01 | 0.002 | 0.116 | 0.006 | 0.0028 | 0.003 |  |  |  | 0.166 | 0.001 |  | 1.252 | 17.611 | 0.023 |  | 0.002 | 0.555 | 0.0002 |  |  | 0.013 | 0.017 | 0.323
2020-02-12 | 12Х18Н10Т ГОСТ 5632 | 6-20-2-232 | 10.214 |  | 0.011 | 0.0696 |  | 0.0068 | 0.313 | 0.068 | 0.239 | 0.069 | 0.013 | 0.003 | 0.075 | 0.007 | 0.0027 | 0.0018 |  |  |  | 0.221 | 0.001 |  | 1.242 | 17.582 | 0.028 |  | 0.001 | 0.47 | 0.0001 |  |  | 0.021 | 0.017 | 0.09
2020-02-13 | 12Х18Н10Т ГОСТ 5632 | 6-20-2-242 | 10.279 |  | 0.011 | 0.0794 |  | 0.0063 | 0.242 | 0.083 | 0.196 | 0.059 | 0.009 | 0.002 | 0.126 | 0.006 | 0.0022 | 0.0031 |  |  |  | 0.21 | 0.001 |  | 1.165 | 17.413 | 0.029 |  | 0.001 | 0.525 | 0.0001 |  |  | 0.017 | 0.015 | 0.092
2020-02-13 | 12Х18Н10Т ГОСТ 5632 | 6-20-2-241 | 10.327 |  | 0.008 | 0.0792 |  | 0.0075 | 0.24 | 0.066 | 0.201 | 0.053 | 0.014 | 0.003 | 0.107 | 0.007 | 0.0022 | 0.0039 |  |  |  | 0.18 | 0.001 |  | 1.157 | 17.582 | 0.027 |  | 0.001 | 0.485 | 0.0001 |  |  | 0.021 | 0.017 | 0.094
2020-02-13 | 12Х18Н10Т ГОСТ 5632 | 6-20-2-240 | 10.376 |  | 0.009 | 0.0718 |  | 0.007 | 0.362 | 0.064 | 0.179 | 0.051 | 0.012 | 0.002 | 0.083 | 0.008 | 0.0029 | 0.0037 |  |  |  | 0.2 | 0.001 |  | 1.061 | 17.264 | 0.029 |  | 0.001 | 0.551 | 0.0001 |  |  | 0.017 | 0.017 | 0.07
2020-02-13 | 12Х18Н10Т ГОСТ 5632 | 6-20-2-239 | 10.357 |  | 0.009 | 0.067 |  | 0.0072 | 0.306 | 0.081 | 0.208 | 0.055 | 0.011 | 0.002 | 0.065 | 0.006 | 0.0026 | 0.0031 |  |  |  | 0.202 | 0.001 |  | 1.066 | 17.296 | 0.028 |  | 0.001 | 0.511 | 0.0001 |  |  | 0.016 | 0.016 | 0.141
2020-02-13 | 12Х18Н10Т ГОСТ 5632 | 6-20-2-237 | 10.46 |  | 0.017 | 0.0594 |  | 0.0069 | 0.262 | 0.085 | 0.221 | 0.051 | 0.011 | 0.002 | 0.089 | 0.006 | 0.0019 | 0.0037 |  |  |  | 0.199 | 0.001 |  | 1.216 | 17.263 | 0.029 |  | 0.001 | 0.482 | 0.0001 |  |  | 0.019 | 0.017 | 0.073
2020-02-13 | 12Х18Н10Т ГОСТ 5632 | 6-20-2-236 | 10.627 |  | 0.011 | 0.0513 |  | 0.0087 | 0.227 | 0.076 | 0.181 | 0.053 | 0.013 | 0.003 | 0.07 | 0.007 | 0.0023 | 0.0035 |  |  |  | 0.24 | 0.001 |  | 1.175 | 17.786 | 0.027 |  | 0.002 | 0.519 | 0.0001 |  |  | 0.017 | 0.017 | 0.108
2020-02-13 | 12Х18Н10Т ГОСТ 5632 | 6-20-2-235 | 10.523 |  | 0.018 | 0.07 |  | 0.0154 | 0.242 | 0.066 | 0.266 | 0.054 | 0.01 | 0.003 | 0.093 | 0.007 | 0.0021 | 0.003 |  |  |  | 0.221 | 0.001 |  | 1.136 | 17.523 | 0.027 |  | 0.001 | 0.468 | 0.0011 |  |  | 0.017 | 0.016 | 0.074
2020-02-14 | 12Х18Н10Т ГОСТ 5632 | 6-20-2-245 | 10.624 |  | 0.01 | 0.0509 |  | 0.0058 | 0.287 | 0.066 | 0.175 | 0.049 | 0.011 | 0.002 | 0.093 | 0.006 | 0.002 | 0.0031 |  |  |  | 0.185 | 0.001 |  | 1.17 | 17.477 | 0.029 |  | 0.001 | 0.458 | 0.0001 |  |  | 0.023 | 0.016 | 0.065
2020-02-14 | 12Х18Н10Т ГОСТ 5632 | 6-20-2-244 | 10.097 |  | 0.009 | 0.0597 |  | 0.0066 | 0.252 | 0.069 | 0.176 | 0.059 | 0.012 | 0.003 | 0.104 | 0.008 | 0.0023 | 0.0036 |  |  |  | 0.187 | 0.001 |  | 1.21 | 17.524 | 0.025 |  | 0.001 | 0.587 | 0.0001 |  |  | 0.015 | 0.019 | 0.07
2020-02-25 | 12Х18Н10Т ГОСТ 5632 | 6-20-2-313 | 9.936 |  | 0.011 | 0.0571 |  | 0.0065 | 0.196 | 0.064 | 0.179 | 0.046 | 0.008 | 0.005 | 0.087 | 0.011 | 0.0031 | 0.0056 |  |  |  | 0.184 | 0.001 |  | 1.057 | 17.524 | 0.024 |  | 0.001 | 0.484 | 0.0001 |  |  | 0.014 | 0.019 | 0.029
2020-02-25 | 12Х18Н10Т ГОСТ 5632 | 6-20-2-310 | 10.311 |  | 0.012 | 0.0672 |  | 0.0083 | 0.149 | 0.048 | 0.244 | 0.04 | 0.008 | 0.004 | 0.082 | 0.01 | 0.0027 | 0.0039 |  |  |  | 0.195 | 0.001 |  | 1.174 | 17.648 | 0.021 |  | 0.001 | 0.435 | 0.0001 |  |  | 0.023 | 0.018 | 0.052
2020-02-25 | 12Х18Н10Т ГОСТ 5632 | 6-20-2-309 | 10.13 |  | 0.01 | 0.0838 |  | 0.0054 | 0.223 | 0.045 | 0.167 | 0.048 | 0.01 | 0.004 | 0.104 | 0.011 | 0.0037 | 0.0041 |  |  |  | 0.162 | 0.001 |  | 1.1 | 17.468 | 0.021 |  | 0.001 | 0.616 | 0.0001 |  |  | 0.021 | 0.018 | 0.045
2020-02-26 | 12Х18Н10Т ГОСТ 5632 | 6-20-2-320 | 10.57 |  | 0.041 | 0.0651 |  | 0.0044 | 0.213 | 0.064 | 0.208 | 0.052 | 0.0011 | 0.004 | 0.068 | 0.009 | 0.0024 | 0.0022 |  |  |  | 0.192 | 0.001 |  | 1.31 | 17.459 | 0.023 |  | 0.001 | 0.512 | 0.0001 |  |  | 0.019 | 0.018 | 0.124
2020-02-26 | 12Х18Н10Т ГОСТ 5632 | 6-20-2-322 | 10.42 |  | 0.023 | 0.064 |  | 0.0078 | 0.192 | 0.078 | 0.208 | 0.054 | 0.014 | 0.004 | 0.096 | 0.009 | 0.0026 | 0.0051 |  |  |  | 0.199 | 0.001 |  | 1.178 | 17.62 | 0.028 |  | 0.001 | 0.509 | 0.0001 |  |  | 0.021 | 0.018 | 0.054
2020-02-26 | 12Х18Н10Т ГОСТ 5632 | 6-20-2-321 | 10.401 |  | 0.041 | 0.0728 |  | 0.0064 | 0.229 | 0.069 | 0.222 | 0.061 | 0.012 | 0.004 | 0.097 | 0.009 | 0.0026 | 0.0032 |  |  |  | 0.208 | 0.001 |  | 1.063 | 17.666 | 0.027 |  | 0.001 | 0.495 | 0.0001 |  |  | 0.018 | 0.018 | 0.043
2020-03-12 | 12Х18Н10Т ГОСТ 5632 | 6-20-2-389 | 10.163 |  | 0.041 | 0.0699 |  | 0.0063 | 0.284 | 0.078 | 0.248 | 0.073 | 0.005 | 0.001 | 0.053 | 0.01 | 0.0029 | 0.003 |  |  |  | 0.166 | 0.001 |  | 1.07 | 17.773 | 0.027 |  | 0.001 | 0.525 | 0.0001 |  |  | 0.013 | 0.01 | 0.052
2020-03-12 | 12Х18Н10Т ГОСТ 5632 | 6-20-2-386 | 9.986 |  | 0.036 | 0.0631 |  | 0.0055 | 0.241 | 0.087 | 0.203 | 0.07 | 0.004 | 0.001 | 0.153 | 0.01 | 0.0024 | 0.0039 |  |  |  | 0.174 | 0.001 |  | 1.085 | 17.081 | 0.028 |  | 0.001 | 0.748 | 0.0001 |  |  | 0.009 | 0.012 | 0.056
2020-03-12 | 12Х18Н10Т ГОСТ 5632 | 6-20-2-387 | 10.061 |  | 0.036 | 0.0718 |  | 0.0051 | 0.299 | 0.082 | 0.231 | 0.064 | 0.006 | 0.002 | 0.089 | 0.011 | 0.0033 | 0.0033 |  |  |  | 0.202 | 0.001 |  | 1.136 | 17.463 | 0.027 |  | 0.001 | 0.676 | 0.0001 |  |  | 0.012 | 0.011 | 0.077
2020-03-12 | 12Х18Н10Т ГОСТ 5632 | 6-20-2-388 | 10.089 |  | 0.037 | 0.0649 |  | 0.0062 | 0.328 | 0.083 | 0.258 | 0.07 | 0.003 | 0.001 | 0.103 | 0.009 | 0.0022 | 0.003 |  |  |  | 0.198 | 0.001 |  | 1.093 | 17.474 | 0.027 |  | 0.001 | 0.566 | 0.0001 |  |  | 0.012 | 0.01 | 0.077
2020-03-13 | 12Х18Н10Т ГОСТ 5632 | 6-20-2-390 | 10.323 |  | 0.03 | 0.068 |  | 0.006 | 0.278 | 0.056 | 0.194 | 0.061 | 0.002 | 0.001 | 0.063 | 0.01 | 0.0033 | 0.0039 |  |  |  | 0.211 | 0.001 |  | 1.136 | 17.484 | 0.023 |  | 0.001 | 0.545 | 0.0001 |  |  | 0.01 | 0.009 | 0.01
2020-04-17 | ЭИ437Б-ВД | В202-124(1) | 76.05 | 0.009 | 0.002 | 0.047 | 0.007 | 0.001 | 0.111 | 0.006 | 0.005 | 0.008 | 0.008 | 0.001 | 0.838 | 0.051 | 0.0002 | 0.003 |  | 0.189 | 0.001 | 0.013 |  |  | 0.067 | 20.045 | 0.005 | 0.02 | 0.001 | 2.499 | 0.00063 |  | 0.0014 |  | 0.001 | 0.005
2020-04-19 | ЭИ437Б-ВД | В201-90(1) | 75.49 | 0.005 | 0.001 | 0.042 | 0.008 | 0.001 | 0.11 | 0.005 | 0.006 | 0.008 |  | 0.001 | 0.859 | 0.051 | 0.0001 | 0.003 |  | 0.256 | 0.001 | 0.012 |  | 0.005 | 0.067 | 20.394 | 0.005 | 0.01 | 0.001 | 2.647 | 0.0054 |  | 0.0016 |  | 0.001 | 0.005
2020-04-21 | ЭИ437Б-ВД | В202-128 | 75.86 | 0.003 | 0.001 | 0.0389 | 0.007 | 0.001 | 0.103 | 0.005 | 0.005 | 0.008 | 0.007 | 0.001 | 0.919 | 0.046 | 0.0008 | 0.003 |  | 0.469 | 0.001 | 0.012 |  |  | 0.063 | 19.934 | 0.005 | 0.01 | 0.001 | 2.482 | 0.0076 |  | 0.0006 |  | 0.001 | 0.005
2020-05-31 | ЭИ437Б-ВД | В202-175(1) | 76.39 |  | 0.001 | 0.036 | 0.01 | 0.001 | 0.085 | 0.001 | 0.03 | 0.003 | 0.004 | 0.001 | 0.796 | 0.059 | 0.0012 | 0.0025 | 0.009 | 0.26 | 0.001 | 0.003 | 0.001 | 0.00024 | 0.043 | 19.63 | 0.0061 |  | 0.0001 | 2.597 | 0.007 |  | 0.0024 | 0.0013 | 0.001 | 0.01
2020-06-02 | ЭИ437Б-ВД | В202-177(1) | 76.06 |  | 0.001 | 0.034 | 0.01 | 0.001 | 0.083 | 0.001 | 0.03 | 0.003 |  | 0.001 | 0.841 | 0.06 | 0.0009 | 0.0031 | 0.01 | 0.27 | 0.001 | 0.003 | 0.001 | 0.00024 | 0.047 | 19.9 | 0.0064 |  | 0.0001 | 2.609 | 0.0073 |  | 0.0025 | 0.0011 | 0.001 | 0.01
2020-06-04 | ЭИ437Б-ВД | В201-128(1) | 76.13 |  | 0.001 | 0.037 | 0.004 | 0.001 | 0.094 | 0.001 | 0.03 | 0.003 | 0.001 | 0.001 | 0.831 | 0.06 | 0.0009 | 0.0026 | 0.00024 | 0.27 | 0.001 | 0.003 | 0.001 | 0.01 | 0.041 | 19.94 | 0.006 |  | 0.0001 | 2.504 | 0.0062 |  | 0.0022 | 0.008 | 0.001 | 0.01
2020-06-04 | ЭИ437Б-ВД | В201-129(1) | 75.8 | 0.012 | 0.012 | 0.035 | 0.009 | 0.001 | 0.105 | 0.016 | 0.025 | 0.008 |  | 0.001 | 0.88 | 0.057 | 0.0004 | 0.003 |  | 0.283 | 0.001 | 0.012 |  | 0.006 | 0.058 | 20.136 | 0.005 | 0.03 | 0.002 | 2.486 | 0.0071 |  | 0.0007 |  | 0.001 | 0.005
2020-06-10 | 12Х18Н10Т ГОСТ 5632 | 6-20-2-906 | 10.167 |  | 0.038 | 0.0802 |  | 0.0049 | 0.221 | 0.07 | 0.212 | 0.057 | 0.007 | 0.004 | 0.092 | 0.013 | 0.0021 | 0.0035 |  |  |  | 0.219 | 0.001 |  | 1.155 | 17.323 | 0.024 |  | 0.001 | 0.632 | 0.0001 |  |  | 0.009 | 0.012 | 0.01
2020-06-10 | 12Х18Н10Т ГОСТ 5632 | 6-20-2-905 | 10.216 |  | 0.021 | 0.0667 |  | 0.0032 | 0.262 | 0.068 | 0.236 | 0.063 | 0.007 | 0.003 | 0.103 | 0.012 | 0.0017 | 0.0042 |  |  |  | 0.213 | 0.001 |  | 1.167 | 17.271 | 0.024 |  | 0.001 | 0.652 | 0.001 |  |  | 0.008 | 0.012 | 0.01
2020-06-14 | ЭИ437Б-ВД | В201-141(1) | 75.72 |  | 0.001 | 0.07 | 0.003 | 0.002 | 0.115 | 0.001 | 0.03 | 0.003 | 0.0018 | 0.001 | 0.824 | 0.053 | 0.0006 | 0.0029 | 0.00025 | 0.37 | 0.001 | 0.003 | 0.001 | 0.01 | 0.048 | 20.11 | 0.0064 |  | 0.0001 | 2.584 | 0.0069 |  | 0.0012 | 0.012 | 0.001 | 0.01
2020-06-16 | ЭИ437Б-ВД | В201-142(1) | 75.45 | 0.005 | 0.004 | 0.047 | 0.007 | 0.001 | 0.107 | 0.008 | 0.031 | 0.008 |  | 0.001 | 0.84 | 0.049 | 0.0004 | 0.003 |  | 0.371 | 0.001 | 0.009 |  | 0.003 | 0.069 | 20.417 | 0.005 | 0.01 | 0.001 | 2.541 | 0.0071 |  | 0.001 |  | 0.001 | 0.05
2020-07-06 | ЭИ437Б-ВД | В202-219 | 75.78 | 0.007 | 0.003 | 0.044 | 0.003 | 0.001 | 0.107 | 0.008 | 0.01 | 0.008 | 0.007 | 0.001 | 0.859 | 0.048 | 0.0007 | 0.003 |  | 0.219 | 0.001 | 0.009 |  |  | 0.068 | 20.288 | 0.005 | 0.01 | 0.001 | 2.497 | 0.0064 |  | 0.0016 |  | 0.001 | 0.005
2020-08-14 | ЭИ437Б-ВД | В201-186(1) | 75.87 | 0.001 | 0.001 | 0.0421 | 0.006 | 0.001 | 0.08 | 0.005 | 0.008 | 0.011 |  | 0.001 | 0.834 | 0.044 | 0.0011 | 0.003 |  | 0.38 | 0.001 | 0.009 |  | 0.001 | 0.063 | 20.113 | 0.004 | 0.01 | 0.001 | 2.493 | 0.0073 |  | 0.0009 |  | 0.001 | 0.005
2020-08-15 | ЭИ437Б-ВД | В201-187(1) | 76.2 | 0.004 | 0.002 | 0.0523 | 0.007 | 0.001 | 0.101 | 0.005 | 0.016 | 0.011 |  | 0.001 | 0.786 | 0.045 | 0.001 | 0.003 |  | 0.388 | 0.001 | 0.009 |  | 0.001 | 0.066 | 19.653 | 0.004 | 0.01 | 0.001 | 2.62 | 0.0061 |  | 0.0009 |  | 0.001 | 0.005
2020-08-18 | ЭИ437Б-ВД | В201-189(1) | 76.02 | 0.002 | 0.001 | 0.057 | 0.007 | 0.001 | 0.093 | 0.005 | 0.004 | 0.01 |  | 0.001 | 0.822 | 0.044 | 0.0004 | 0.003 |  | 0.202 | 0.001 | 0.009 |  | 0.001 | 0.063 | 20.058 | 0.005 | 0.01 | 0.001 | 2.565 | 0.0069 |  | 0.0011 |  | 0.001 | 0.005
2020-08-19 | ЭИ437Б-ВД | В201-191(1) | 75.97 | 0.002 | 0.001 | 0.0592 | 0.007 | 0.001 | 0.1 | 0.005 | 0.004 | 0.01 |  | 0.001 | 0.833 | 0.045 | 0.0003 | 0.003 |  | 0.207 | 0.001 | 0.01 |  | 0.001 | 0.063 | 20.078 | 0.005 | 0.01 | 0.001 | 2.564 | 0.0072 |  | 0.0007 |  | 0.001 | 0.005
2020-08-19 | ЭИ437Б-ВД | В201-190(1) | 75.71 | 0.002 | 0.001 | 0.0393 | 0.007 | 0.001 | 0.089 | 0.005 | 0.002 | 0.01 |  | 0.001 | 0.84 | 0.046 | 0.0003 | 0.003 |  | 0.302 | 0.001 | 0.01 |  | 0.002 | 0.061 | 20.263 | 0.005 | 0.01 | 0.001 | 2.573 | 0.0072 |  | 0.0011 |  | 0.001 | 0.005
2020-08-20 | ЭИ437Б-ВД | В201-192(1) | 75.78 | 0.001 | 0.001 | 0.0376 | 0.007 | 0.001 | 0.093 | 0.005 | 0.003 | 0.01 |  | 0.001 | 0.848 | 0.045 | 0.0005 | 0.002 |  | 0.295 | 0.001 | 0.01 |  | 0.004 | 0.058 | 20.183 | 0.004 | 0.01 | 0.001 | 2.581 | 0.0075 |  | 0.0006 |  | 0.001 | 0.005
2020-08-22 | ЭИ437Б-ВД | В201-194(1) | 75.66 | 0.002 | 0.001 | 0.0361 | 0.007 | 0.001 | 0.089 | 0.005 | 0.002 | 0.008 |  | 0.001 | 0.764 | 0.047 | 0.0007 | 0.002 |  | 0.232 | 0.001 | 0.009 |  | 0.001 | 0.057 | 20.267 | 0.005 | 0.01 | 0.001 | 2.779 | 0.008 |  | 0.0006 |  | 0.001 | 0.005
2020-09-05 | ЭИ437Б-ВД | В202-291 | 75.98 | 0.005 | 0.011 | 0.0452 | 0.007 | 0.001 | 0.103 | 0.005 | 0.036 | 0.008 | 0.007 | 0.001 | 0.835 | 0.046 | 0.0006 | 0.004 |  | 0.437 | 0.001 | 0.011 |  |  | 0.065 | 19.838 | 0.006 | 0.01 | 0.001 | 2.52 | 0.0067 |  | 0.001 |  | 0.001 | 0.005
2020-09-09 | ЭИ437Б-ВД | В202-297 | 75.9 | 0.004 | 0.009 | 0.0434 | 0.006 | 0.001 | 0.101 | 0.005 | 0.033 | 0.008 | 0.007 | 0.001 | 0.837 | 0.046 | 0.0009 | 0.004 |  | 0.433 | 0.001 | 0.011 |  |  | 0.064 | 19.921 | 0.005 | 0.01 | 0.001 | 2.53 | 0.0066 |  | 0.0008 |  | 0.001 | 0.005
2020-12-13 | 12Х18Н10Т ГОСТ 5632 | 6-20-2-1845 | 10.138 |  | 0.011 | 0.0677 |  | 0.0043 | 0.288 | 0.049 | 0.209 | 0.048 | 0.005 | 0.002 | 0.097 | 0.012 | 0.0021 | 0.0027 |  |  |  | 0.174 | 0.001 |  | 1.149 | 17.466 | 0.021 |  | 0.001 | 0.49 | 0.0001 |  |  | 0.011 | 0.01 | 0.01
2020-12-13 | 12Х18Н10Т ГОСТ 5632 | 6-20-2-1844 | 10.409 |  | 0.01 | 0.0566 |  | 0.0041 | 0.282 | 0.04 | 0.183 | 0.044 | 0.008 | 0.002 | 0.057 | 0.012 | 0.0021 | 0.001 |  |  |  | 0.149 | 0.001 |  | 1.193 | 17.288 | 0.018 |  | 0.001 | 0.472 | 0.0001 |  |  | 0.014 | 0.01 | 0.01
2020-12-13 | 12Х18Н10Т ГОСТ 5632 | 6-20-2-1846 | 10.261 |  | 0.014 | 0.0647 |  | 0.0042 | 0.269 | 0.082 | 0.261 | 0.055 | 0.005 | 0.002 | 0.106 | 0.013 | 0.0028 | 0.001 |  |  |  | 0.176 | 0.001 |  | 1.161 | 17.611 | 0.017 |  | 0.003 | 0.417 | 0.0001 |  |  | 0.011 | 0.009 | 0.01
2020-12-13 | 12Х18Н10Т ГОСТ 5632 | 6-20-2-1848 | 10.188 |  | 0.011 | 0.0586 |  | 0.0041 | 0.207 | 0.05 | 0.215 | 0.048 | 0.006 | 0.001 | 0.079 | 0.013 | 0.0029 | 0.0022 |  |  |  | 0.171 | 0.001 |  | 1.041 | 17.509 | 0.02 |  | 0.002 | 0.497 | 0.0001 |  |  | 0.012 | 0.009 | 0.01
2020-12-13 | 12Х18Н10Т ГОСТ 5632 | 6-20-2-1843 | 10.159 |  | 0.008 | 0.0604 |  | 0.0036 | 0.271 | 0.042 | 0.215 | 0.046 | 0.006 | 0.001 | 0.073 | 0.012 | 0.0025 | 0.0021 |  |  |  | 0.171 | 0.001 |  | 1.177 | 17.316 | 0.019 |  | 0.001 | 0.463 | 0.0001 |  |  | 0.012 | 0.008 | 0.01
2020-12-14 | 12Х18Н10Т ГОСТ 5632 | 6-20-2-1858 | 10.369 |  | 0.012 | 0.0685 |  | 0.004 | 0.254 | 0.051 | 0.175 | 0.012 | 0.01 | 0.001 | 0.07 | 0.01 | 0.0016 | 0.0035 |  |  |  | 0.188 | 0.001 |  | 1.117 | 17.274 | 0.022 |  | 0.001 | 0.513 | 0.0001 |  |  | 0.015 | 0.009 | 0.01
2020-12-14 | 12Х18Н10Т ГОСТ 5632 | 6-20-2-1857 | 10.31 |  | 0.023 | 0.0671 |  | 0.0041 | 0.284 | 0.053 | 0.213 | 0.052 | 0.007 | 0.001 | 0.061 | 0.01 | 0.0018 | 0.003 |  |  |  | 0.184 | 0.001 |  | 1.101 | 17.593 | 0.022 |  | 0.001 | 0.468 | 0.0001 |  |  | 0.017 | 0.009 | 0.01
2020-12-14 | 12Х18Н10Т ГОСТ 5632 | 6-20-2-1856 | 10.124 |  | 0.01 | 0.0657 |  | 0.0039 | 0.385 | 0.052 | 0.249 | 0.052 | 0.007 | 0.001 | 0.088 | 0.01 | 0.0017 | 0.0033 |  |  |  | 0.17 | 0.001 |  | 1.094 | 17.266 | 0.022 |  | 0.001 | 0.501 | 0.0001 |  |  | 0.015 | 0.009 | 0.01
2020-12-14 | 12Х18Н10Т ГОСТ 5632 | 6-20-2-1859 | 10.198 |  | 0.012 | 0.0679 |  | 0.0045 | 0.237 | 0.05 | 0.228 | 0.049 | 0.004 | 0.001 | 0.082 | 0.011 | 0.0023 | 0.0044 |  |  |  | 0.19 | 0.001 |  | 1.124 | 17.576 | 0.022 |  | 0.001 | 0.475 | 0.0001 |  |  | 0.016 | 0.009 | 0.01
2020-12-14 | 12Х18Н10Т ГОСТ 5632 | 6-20-2-1852 | 10.285 |  | 0.008 | 0.0697 |  | 0.0042 | 0.321 | 0.055 | 0.195 | 0.048 | 0.006 | 0.002 | 0.046 | 0.012 | 0.0019 | 0.0035 |  |  |  | 0.164 | 0.001 |  | 1.137 | 17.276 | 0.023 |  | 0.001 | 0.437 | 0.0001 |  |  | 0.014 | 0.01 | 0.01
2020-12-14 | 12Х18Н10Т ГОСТ 5632 | 6-20-2-1851 | 10.102 |  | 0.009 | 0.0425 |  | 0.0039 | 0.288 | 0.076 | 0.232 | 0.043 | 0.005 | 0.002 | 0.095 | 0.01 | 0.0015 | 0.0042 |  |  |  | 0.16 | 0.001 |  | 1.128 | 17.053 | 0.02 |  | 0.001 | 0.419 | 0.0001 |  |  | 0.017 | 0.01 | 0.01
2020-12-14 | 12Х18Н10Т ГОСТ 5632 | 6-20-2-1850 | 10.443 |  | 0.007 | 0.0629 |  | 0.0039 | 0.294 | 0.046 | 0.212 | 0.041 | 0.006 | 0.001 | 0.081 | 0.011 | 0.0021 | 0.0017 |  |  |  | 0.168 | 0.001 |  | 1.165 | 17.232 | 0.019 |  | 0.001 | 0.505 | 0.0001 |  |  | 0.011 | 0.01 | 0.01
2020-12-14 | 12Х18Н10Т ГОСТ 5632 | 6-20-2-1855 | 10.561 |  | 0.014 | 0.0645 |  | 0.0033 | 0.338 | 0.044 | 0.227 | 0.053 | 0.006 | 0.001 | 0.07 | 0.01 | 0.0015 | 0.0032 |  |  |  | 0.167 | 0.001 |  | 1.097 | 17.293 | 0.019 |  | 0.001 | 0.515 | 0.0001 |  |  | 0.013 | 0.009 | 0.01
2020-12-14 | 12Х18Н10Т ГОСТ 5632 | 6-20-2-1853 | 10.206 |  | 0.011 | 0.0669 |  | 0.0047 | 0.375 | 0.059 | 0.188 | 0.051 | 0.005 | 0.002 | 0.082 | 0.012 | 0.0019 | 0.0029 |  |  |  | 0.168 | 0.001 |  | 1.223 | 17.343 | 0.021 |  | 0.001 | 0.439 | 0.0001 |  |  | 0.016 | 0.01 | 0.01
2020-12-15 | 12Х18Н10Т ГОСТ 5632 | 6-20-2-1860 | 10.349 |  | 0.011 | 0.0528 |  | 0.005 | 0.278 | 0.055 | 0.228 | 0.048 | 0.006 | 0.002 | 0.064 | 0.012 | 0.0021 | 0.0053 |  |  |  | 0.186 | 0.001 |  | 1.204 | 17.405 | 0.023 |  | 0.001 | 0.448 | 0.0001 |  |  | 0.0144 | 0.009 | 0.01
2020-12-15 | 12Х18Н10Т ГОСТ 5632 | 6-20-2-1861 | 10.161 |  | 0.035 | 0.0533 |  | 0.0042 | 0.32 | 0.046 | 0.212 | 0.05 | 0.009 | 0.002 | 0.109 | 0.01 | 0.0015 | 0.0046 |  |  |  | 0.36 | 0.001 |  | 1.044 | 17.413 | 0.02 |  | 0.001 | 0.552 | 0.0001 |  |  | 0.011 | 0.01 | 0.01
2020-12-15 | 12Х18Н10Т ГОСТ 5632 | 6-20-2-1862 | 10.279 |  | 0.034 | 0.0719 |  | 0.0041 | 0.271 | 0.064 | 0.266 | 0.056 | 0.006 | 0.001 | 0.061 | 0.013 | 0.0033 | 0.0013 |  |  |  | 0.175 | 0.001 |  | 1.266 | 17.403 | 0.024 |  | 0.001 | 0.431 | 0.0001 |  |  | 0.014 | 0.008 | 0.01
2020-12-15 | 12Х18Н10Т ГОСТ 5632 | 6-20-2-1864 | 10.221 |  | 0.033 | 0.0619 |  | 0.0039 | 0.336 | 0.055 | 0.258 | 0.053 | 0.005 | 0.002 | 0.077 | 0.013 | 0.0024 | 0.0034 |  |  |  | 0.169 | 0.001 |  | 1.251 | 17.309 | 0.023 |  | 0.001 | 0.478 | 0.0001 |  |  | 0.013 | 0.009 | 0.01
2020-12-15 | 12Х18Н10Т ГОСТ 5632 | 6-20-2-1865 | 10.062 |  | 0.022 | 0.0696 |  | 0.0041 | 0.304 | 0.052 | 0.225 | 0.054 | 0.006 | 0.002 | 0.072 | 0.013 | 0.0022 | 0.0036 |  |  |  | 0.2 | 0.001 |  | 1.301 | 17.529 | 0.024 |  | 0.001 | 0.461 | 0.0001 |  |  | 0.012 | 0.01 | 0.01
2020-12-15 | 12Х18Н10Т ГОСТ 5632 | 6-20-2-1866 | 10.258 |  | 0.022 | 0.0703 |  | 0.005 | 0.385 | 0.182 | 0.221 | 0.056 | 0.007 | 0.002 | 0.069 | 0.013 | 0.002 | 0.0021 |  |  |  | 0.204 | 0.001 |  | 1.12 | 17.404 | 0.025 |  | 0.001 | 0.522 | 0.0001 |  |  | 0.014 | 0.01 | 0.01
2020-12-15 | 12Х18Н10Т ГОСТ 5632 | 6-20-2-1867 | 10.005 |  | 0.014 | 0.073 |  | 0.004 | 0.234 | 0.057 | 0.224 | 0.049 | 0.008 | 0.002 | 0.067 | 0.012 | 0.0024 | 0.0046 |  |  |  | 0.177 | 0.001 |  | 1.2 | 17.814 | 0.02 |  | 0.001 | 0.447 | 0.0001 |  |  | 0.013 | 0.009 | 0.01
2020-12-15 | 12Х18Н10Т ГОСТ 5632 | 6-20-2-1868 | 10.212 |  | 0.048 | 0.06 |  | 0.0046 | 0.251 | 0.074 | 0.261 | 0.095 | 0.007 | 0.002 | 0.092 | 0.011 | 0.0011 | 0.0032 |  |  |  | 0.206 | 0.001 |  | 1.152 | 17.645 | 0.023 |  | 0.001 | 0.451 | 0.0001 |  |  | 0.013 | 0.009 | 0.01
2020-12-16 | 12Х18Н10Т ГОСТ 5632 | 6-20-2-1877 | 10.041 |  | 0.022 | 0.0726 |  | 0.004 | 0.346 | 0.064 | 0.222 | 0.058 | 0.007 | 0.002 | 0.091 | 0.014 | 0.0024 | 0.0031 |  |  |  | 0.167 | 0.001 |  | 1.058 | 17.272 | 0.024 |  | 0.001 | 0.564 | 0.0001 |  |  | 0.01 | 0.01 | 0.01
2020-12-16 | 12Х18Н10Т ГОСТ 5632 | 6-20-2-1869 | 10.193 |  | 0.025 | 0.0649 |  | 0.0036 | 0.251 | 0.05 | 0.21 | 0.059 | 0.008 | 0.002 | 0.096 | 0.013 | 0.0023 | 0.0021 |  |  |  | 0.171 | 0.001 |  | 1.046 | 17.359 | 0.021 |  | 0.001 | 0.563 | 0.0001 |  |  | 0.01 | 0.01 | 0.01
2020-12-16 | 12Х18Н10Т ГОСТ 5632 | 6-20-2-1870 | 10.108 |  | 0.012 | 0.0654 |  | 0.0044 | 0.333 | 0.046 | 0.226 | 0.049 | 0.004 | 0.002 | 0.088 | 0.014 | 0.0027 | 0.001 |  |  |  | 0.191 | 0.001 |  | 1.091 | 17.389 | 0.021 |  | 0.001 | 0.439 | 0.0001 |  |  | 0.011 | 0.01 | 0.01
2020-12-16 | 12Х18Н10Т ГОСТ 5632 | 6-20-2-1871 | 10.344 |  | 0.013 | 0.0679 |  | 0.0032 | 0.228 | 0.046 | 0.208 | 0.05 | 0.004 | 0.002 | 0.083 | 0.015 | 0.0031 | 0.0035 |  |  |  | 0.164 | 0.001 |  | 1.078 | 17.329 | 0.02 |  | 0.001 | 0.488 | 0.0001 |  |  | 0.01 | 0.01 | 0.01
2020-12-16 | 12Х18Н10Т ГОСТ 5632 | 6-20-2-1872 | 10.286 |  | 0.009 | 0.0646 |  | 0.0037 | 0.221 | 0.053 | 0.175 | 0.044 | 0.005 | 0.002 | 0.097 | 0.013 | 0.002 | 0.0034 |  |  |  | 0.164 | 0.001 |  | 1.108 | 17.321 | 0.021 |  | 0.001 | 0.507 | 0.0001 |  |  | 0.009 | 0.01 | 0.01
2020-12-16 | 12Х18Н10Т ГОСТ 5632 | 6-20-2-1873 | 10.045 |  | 0.014 | 0.0666 |  | 0.0039 | 0.33 | 0.051 | 0.214 | 0.052 | 0.004 | 0.002 | 0.08 | 0.012 | 0.002 | 0.0032 |  |  |  | 0.172 | 0.001 |  | 1.183 | 17.578 | 0.023 |  | 0.001 | 0.522 | 0.0001 |  |  | 0.011 | 0.01 | 0.01
2020-12-16 | 12Х18Н10Т ГОСТ 5632 | 6-20-2-1874 | 10.075 |  | 0.016 | 0.0854 |  | 0.0043 | 0.332 | 0.056 | 0.196 | 0.047 | 0.005 | 0.002 | 0.086 | 0.014 | 0.0028 | 0.0033 |  |  |  | 0.167 | 0.001 |  | 1.112 | 17.586 | 0.022 |  | 0.001 | 0.546 | 0.0001 |  |  | 0.009 | 0.009 | 0.01
2020-12-16 | 12Х18Н10Т ГОСТ 5632 | 6-20-2-1875 | 10.078 |  | 0.024 | 0.0693 |  | 0.0043 | 0.364 | 0.069 | 0.217 | 0.052 | 0.003 | 0.002 | 0.091 | 0.013 | 0.0018 | 0.0026 |  |  |  | 0.185 | 0.001 |  | 1.204 | 17.411 | 0.025 |  | 0.001 | 0.48 | 0.0001 |  |  | 0.014 | 0.009 | 0.01
2020-12-16 | 12Х18Н10Т ГОСТ 5632 | 6-20-2-1876 | 10.074 |  | 0.03 | 0.0723 |  | 0.0041 | 0.253 | 0.062 | 0.262 | 0.064 | 0.004 | 0.002 | 0.082 | 0.013 | 0.002 | 0.004 |  |  |  | 0.184 | 0.001 |  | 1.218 | 17.413 | 0.024 |  | 0.001 | 0.46 | 0.0001 |  |  | 0.3015 | 0.009 | 0.01
2020-12-17 | 12Х18Н10Т ГОСТ 5632 | 6-20-2-1878 | 10.227 |  | 0.01 | 0.0661 |  | 0.0049 | 0.296 | 0.054 | 0.215 | 0.051 | 0.009 | 0.002 | 0.099 | 0.013 | 0.0018 | 0.0047 |  |  |  | 0.21 | 0.001 |  | 1.154 | 17.207 | 0.022 |  | 0.001 | 0.536 | 0.0001 |  |  | 0.012 | 0.01 | 0.01
2021-01-01 | ЭИ437Б-ВД | В212-01 | 75.67 | 0.009 | 0.004 | 0.0472 | 0.011 | 0.001 | 0.139 | 0.006 | 0.017 | 0.011 | 0.007 | 0.001 | 0.84 | 0.05 | 0.0007 | 0.003 |  | 0.35 | 0.001 | 0.013 |  |  | 0.065 | 20.174 | 0.005 | 0.01 | 0.001 | 2.552 | 0.005 |  | 0.0011 |  | 0.001 | 0.005
2021-01-02 | ЭИ437Б-ВД | В212-03 | 75.21 | 0.008 | 0.001 | 0.0582 | 0.011 | 0.001 | 0.17 | 0.006 | 0.013 | 0.011 | 0.007 | 0.001 | 0.925 | 0.052 | 0.0007 | 0.003 |  | 0.416 | 0.001 | 0.013 |  |  | 0.071 | 20.303 | 0.006 | 0.01 | 0.001 | 2.688 | 0.0058 |  | 0.0011 |  | 0.001 | 0.005