## Sheet1
category_1 | σB | σ0,2 | δ | Ψ | σB_350 | σ0,2_350 | δ_350 | Ψ_350 | dt | Ni | Nb | C | Sn | Si | Co | Mo | V | O | Pb | Al | Ce | Ca | S | Cu | As | Mn | Cr | P | Sb | Ti | B | N | Bi | W
12Х18Н10Т ГОСТ 5632 | 57 | 26.5 | 60 | 79 | 41.5 | 19.25 | 39.5 | 75.5 | 5/18/2019 | 10.469 | 0.015 | 0.0781 | 0.0042 | 0.338 | 0.034 | 0.144 | 0.036 | 0.01 | 0.002 | 0.071 | 0.01 | 0.0023 | 0.0082 | 0.136 | 0.001 | 1.041 | 17.458 | 0.013 | 0.001 | 0.577 | 0.0024 | 0.018 | 0.012 | 0.039
12Х18Н10Т-У ОСТ 108.109.01 | 57 | 26.5 | 60 | 79 | 41.5 | 19.25 | 39.5 | 75.5 | 5/18/2019 | 10.469 | 0.015 | 0.0781 | 0.0042 | 0.338 | 0.034 | 0.144 | 0.036 | 0.01 | 0.002 | 0.071 | 0.01 | 0.0023 | 0.0082 | 0.136 | 0.001 | 1.041 | 17.458 | 0.013 | 0.001 | 0.577 | 0.0024 | 0.018 | 0.012 | 0.039
12Х18Н10Т ГОСТ 5632 | 53 | 23.75 | 63.5 | 74 | 39 | 16.75 | 34.5 | 66.75 | 5/19/2019 | 9.966 | 0.006 | 0.0658 | 0.006 | 0.321 | 0.024 | 0.102 | 0.03 | 0.006 | 0.002 | 0.085 | 0.009 | 0.0016 | 0.0036 | 0.14 | 0.001 | 1.114 | 17.402 | 0.006 | 0.001 | 0.653 | 0.0028 | 0.012 | 0.013 | 0.01
12Х18Н10Т-У ОСТ 108.109.01 | 53 | 23.75 | 63.5 | 74 | 39 | 16.75 | 34.5 | 66.75 | 5/19/2019 | 9.966 | 0.006 | 0.0658 | 0.006 | 0.321 | 0.024 | 0.102 | 0.03 | 0.006 | 0.002 | 0.085 | 0.009 | 0.0016 | 0.0036 | 0.14 | 0.001 | 1.114 | 17.402 | 0.006 | 0.001 | 0.653 | 0.0028 | 0.012 | 0.013 | 0.01
12Х18Н10Т ГОСТ 5632 | 56.33333 | 25.66667 | 62 | 76 | 40.625 | 18.5 | 38.75 | 69.5 | 5/19/2019 | 10.534 | 0.007 | 0.06 | 0.0052 | 0.362 | 0.037 | 0.14 | 0.044 | 0.007 | 0.002 | 0.088 | 0.009 | 0.0018 | 0.0063 | 0.142 | 0.001 | 1.036 | 17.519 | 0.009 | 0.001 | 0.66 | 0.0028 | 0.013 | 0.013 | 0.047
12Х18Н10Т-У ОСТ 108.109.01 | 56.33333 | 25.66667 | 62 | 76 | 40.625 | 18.5 | 38.75 | 69.5 | 5/19/2019 | 10.534 | 0.007 | 0.06 | 0.0052 | 0.362 | 0.037 | 0.14 | 0.044 | 0.007 | 0.002 | 0.088 | 0.009 | 0.0018 | 0.0063 | 0.142 | 0.001 | 1.036 | 17.519 | 0.009 | 0.001 | 0.66 | 0.0028 | 0.013 | 0.013 | 0.047
12Х18Н10Т ГОСТ 5632 | 57.5 | 29.25 | 59.5 | 76 | 40.5 | 19.25 | 37 | 73.5 | 5/19/2019 | 10.529 | 0.007 | 0.0677 | 0.0048 | 0.378 | 0.032 | 0.128 | 0.045 | 0.006 | 0.002 | 0.09 | 0.009 | 0.002 | 0.0044 | 0.14 | 0.001 | 1.081 | 17.776 | 0.009 | 0.001 | 0.707 | 0.0027 | 0.012 | 0.013 | 0.017
12Х18Н10Т-У ОСТ 108.109.01 | 57.5 | 29.25 | 59.5 | 76 | 40.5 | 19.25 | 37 | 73.5 | 5/19/2019 | 10.529 | 0.007 | 0.0677 | 0.0048 | 0.378 | 0.032 | 0.128 | 0.045 | 0.006 | 0.002 | 0.09 | 0.009 | 0.002 | 0.0044 | 0.14 | 0.001 | 1.081 | 17.776 | 0.009 | 0.001 | 0.707 | 0.0027 | 0.012 | 0.013 | 0.017
12Х18Н10Т ГОСТ 5632 | 55 | 28.5 | 57 | 75 | 40 | 22.25 | 35.5 | 73 | 5/19/2019 | 10.534 | 0.009 | 0.0716 | 0.0043 | 0.45 | 0.034 | 0.098 | 0.042 | 0.007 | 0.004 | 0.084 | 0.012 | 0.0028 | 0.0037 | 0.123 | 0.001 | 1.109 | 17.839 | 0.007 | 0.001 | 0.514 | 0.0007 | 0.014 | 0.014 | 0.02
12Х18Н10Т-У ОСТ 108.109.01 | 55 | 28.5 | 57 | 75 | 40 | 22.25 | 35.5 | 73 | 5/19/2019 | 10.534 | 0.009 | 0.0716 | 0.0043 | 0.45 | 0.034 | 0.098 | 0.042 | 0.007 | 0.004 | 0.084 | 0.012 | 0.0028 | 0.0037 | 0.123 | 0.001 | 1.109 | 17.839 | 0.007 | 0.001 | 0.514 | 0.0007 | 0.014 | 0.014 | 0.02
12Х18Н10Т ГОСТ 5632 | 55.33333 | 26.33333 | 57.33333 | 70.33333 | 41 | 19.125 | 50.25 | 67.75 | 5/19/2019 | 10.445 | 0.009 | 0.0584 | 0.0041 | 0.309 | 0.031 | 0.07 | 0.041 | 0.007 | 0.004 | 0.084 | 0.009 | 0.0015 | 0.0086 | 0.116 | 0.001 | 1.095 | 17.507 | 0.014 | 0.001 | 0.468 | 0.0024 | 0.017 | 0.013 | 0.022
12Х18Н10Т-У ОСТ 108.109.01 | 55.33333 | 26.33333 | 57.33333 | 70.33333 | 41 | 19.125 | 50.25 | 67.75 | 5/19/2019 | 10.445 | 0.009 | 0.0584 | 0.0041 | 0.309 | 0.031 | 0.07 | 0.041 | 0.007 | 0.004 | 0.084 | 0.009 | 0.0015 | 0.0086 | 0.116 | 0.001 | 1.095 | 17.507 | 0.014 | 0.001 | 0.468 | 0.0024 | 0.017 | 0.013 | 0.022
12Х18Н10Т ГОСТ 5632 | 53.5 | 23.25 | 62 | 71 | 39.375 | 16.5 | 37.25 | 68 | 5/19/2019 | 9.774 | 0.004 | 0.0571 | 0.0037 | 0.292 | 0.02 | 0.037 | 0.025 | 0.006 | 0.003 | 0.078 | 0.01 | 0.0023 | 0.0069 | 0.111 | 0.001 | 1.184 | 18.287 | 0.008 | 0.001 | 0.58 | 0.0022 | 0.018 | 0.012 | 0.01
12Х18Н10Т-У ОСТ 108.109.01 | 53.5 | 23.25 | 62 | 71 | 39.375 | 16.5 | 37.25 | 68 | 5/19/2019 | 9.774 | 0.004 | 0.0571 | 0.0037 | 0.292 | 0.02 | 0.037 | 0.025 | 0.006 | 0.003 | 0.078 | 0.01 | 0.0023 | 0.0069 | 0.111 | 0.001 | 1.184 | 18.287 | 0.008 | 0.001 | 0.58 | 0.0022 | 0.018 | 0.012 | 0.01
12Х18Н10Т ГОСТ 5632 | 55 | 29.75 | 56.5 | 69 | 39.625 | 22.375 | 30.75 | 59.25 | 5/19/2019 | 10.429 | 0.011 | 0.0616 | 0.004 | 0.302 | 0.046 | 0.062 | 0.043 | 0.007 | 0.003 | 0.102 | 0.01 | 0.0019 | 0.0052 | 0.138 | 0.001 | 1.102 | 17.534 | 0.012 | 0.001 | 0.674 | 0.0029 | 0.012 | 0.013 | 0.025
12Х18Н10Т-У ОСТ 108.109.01 | 55 | 29.75 | 56.5 | 69 | 39.625 | 22.375 | 30.75 | 59.25 | 5/19/2019 | 10.429 | 0.011 | 0.0616 | 0.004 | 0.302 | 0.046 | 0.062 | 0.043 | 0.007 | 0.003 | 0.102 | 0.01 | 0.0019 | 0.0052 | 0.138 | 0.001 | 1.102 | 17.534 | 0.012 | 0.001 | 0.674 | 0.0029 | 0.012 | 0.013 | 0.025
12Х18Н10Т ГОСТ 5632 | 54 | 28.25 | 61 | 72.5 | 39.625 | 19.25 | 32.75 | 57.25 | 5/19/2019 | 9.876 | 0.014 | 0.0632 | 0.0034 | 0.278 | 0.02 | 0.07 | 0.031 | 0.008 | 0.004 | 0.107 | 0.01 | 0.0015 | 0.0073 | 0.11 | 0.001 | 1.107 | 17.475 | 0.023 | 0.001 | 0.645 | 0.0039 | 0.014 | 0.014 | 0.011
12Х18Н10Т-У ОСТ 108.109.01 | 54 | 28.25 | 61 | 72.5 | 39.625 | 19.25 | 32.75 | 57.25 | 5/19/2019 | 9.876 | 0.014 | 0.0632 | 0.0034 | 0.278 | 0.02 | 0.07 | 0.031 | 0.008 | 0.004 | 0.107 | 0.01 | 0.0015 | 0.0073 | 0.11 | 0.001 | 1.107 | 17.475 | 0.023 | 0.001 | 0.645 | 0.0039 | 0.014 | 0.014 | 0.011
12Х18Н10Т ГОСТ 5632 | 55.33333 | 26.5 | 59 | 81 | 38.9375 | 20.3125 | 35.375 | 74.5 | 5/20/2019 | 9.863 | 0.017 | 0.0603 | 0.0038 | 0.253 | 0.019 | 0.084 | 0.031 | 0.005 | 0.003 | 0.097 | 0.01 | 0.0013 | 0.0067 | 0.102 | 0.001 | 1.046 | 17.261 | 0.013 | 0.001 | 0.58 | 0.0029 | 0.016 | 0.015 | 0.013
12Х18Н10Т-У ОСТ 108.109.01 | 55.33333 | 26.5 | 59 | 81 | 38.9375 | 20.3125 | 35.375 | 74.5 | 5/20/2019 | 9.863 | 0.017 | 0.0603 | 0.0038 | 0.253 | 0.019 | 0.084 | 0.031 | 0.005 | 0.003 | 0.097 | 0.01 | 0.0013 | 0.0067 | 0.102 | 0.001 | 1.046 | 17.261 | 0.013 | 0.001 | 0.58 | 0.0029 | 0.016 | 0.015 | 0.013
12Х18Н10Т ГОСТ 5632 | 54 | 29 | 60.5 | 69.5 | 39.75 | 19.5 | 33.25 | 62.75 | 5/20/2019 | 10.051 | 0.014 | 0.061 | 0.0038 | 0.261 | 0.019 | 0.084 | 0.034 | 0.007 | 0.003 | 0.079 | 0.01 | 0.0017 | 0.0045 | 0.119 | 0.001 | 1.118 | 17.545 | 0.012 | 0.001 | 0.539 | 0.0029 | 0.015 | 0.015 | 0.01
12Х18Н10Т-У ОСТ 108.109.01 | 54 | 29 | 60.5 | 69.5 | 39.75 | 19.5 | 33.25 | 62.75 | 5/20/2019 | 10.051 | 0.014 | 0.061 | 0.0038 | 0.261 | 0.019 | 0.084 | 0.034 | 0.007 | 0.003 | 0.079 | 0.01 | 0.0017 | 0.0045 | 0.119 | 0.001 | 1.118 | 17.545 | 0.012 | 0.001 | 0.539 | 0.0029 | 0.015 | 0.015 | 0.01
12Х18Н10Т ГОСТ 5632 | 54 | 24.25 | 62.5 | 71.5 | 39.5 | 16.875 | 35.75 | 67.5 | 5/20/2019 | 9.75 | 0.011 | 0.0676 | 0.0029 | 0.275 | 0.022 | 0.076 | 0.031 | 0.006 | 0.004 | 0.122 | 0.011 | 0.0018 | 0.0048 | 0.091 | 0.001 | 1.131 | 17.322 | 0.012 | 0.001 | 0.7 | 0.003 | 0.011 | 0.016 | 0.01
12Х18Н10Т-У ОСТ 108.109.01 | 54 | 24.25 | 62.5 | 71.5 | 39.5 | 16.875 | 35.75 | 67.5 | 5/20/2019 | 9.75 | 0.011 | 0.0676 | 0.0029 | 0.275 | 0.022 | 0.076 | 0.031 | 0.006 | 0.004 | 0.122 | 0.011 | 0.0018 | 0.0048 | 0.091 | 0.001 | 1.131 | 17.322 | 0.012 | 0.001 | 0.7 | 0.003 | 0.011 | 0.016 | 0.01
12Х18Н10Т ГОСТ 5632 | 55.5 | 30.75 | 60.5 | 79.5 | 39.75 | 22.25 | 34.5 | 74 | 5/20/2019 | 9.808 | 0.018 | 0.0554 | 0.0031 | 0.322 | 0.022 | 0.133 | 0.026 | 0.006 | 0.003 | 0.08 | 0.01 | 0.002 | 0.0046 | 0.111 | 0.001 | 1.018 | 17.652 | 0.01 | 0.001 | 0.525 | 0.0023 | 0.014 | 0.014 | 0.024
12Х18Н10Т-У ОСТ 108.109.01 | 55.5 | 30.75 | 60.5 | 79.5 | 39.75 | 22.25 | 34.5 | 74 | 5/20/2019 | 9.808 | 0.018 | 0.0554 | 0.0031 | 0.322 | 0.022 | 0.133 | 0.026 | 0.006 | 0.003 | 0.08 | 0.01 | 0.002 | 0.0046 | 0.111 | 0.001 | 1.018 | 17.652 | 0.01 | 0.001 | 0.525 | 0.0023 | 0.014 | 0.014 | 0.024
12Х18Н10Т ГОСТ 5632 | 53 | 24 | 61.5 | 70.5 | 38 | 16 | 38.25 | 73.25 | 5/20/2019 | 9.836 | 0.013 | 0.0682 | 0.0034 | 0.352 | 0.023 | 0.169 | 0.028 | 0.007 | 0.003 | 0.097 | 0.011 | 0.0016 | 0.0069 | 0.125 | 0.001 | 1.119 | 17.343 | 0.013 | 0.001 | 0.668 | 0.0029 | 0.011 | 0.015 | 0.061
12Х18Н10Т-У ОСТ 108.109.01 | 53 | 24 | 61.5 | 70.5 | 38 | 16 | 38.25 | 73.25 | 5/20/2019 | 9.836 | 0.013 | 0.0682 | 0.0034 | 0.352 | 0.023 | 0.169 | 0.028 | 0.007 | 0.003 | 0.097 | 0.011 | 0.0016 | 0.0069 | 0.125 | 0.001 | 1.119 | 17.343 | 0.013 | 0.001 | 0.668 | 0.0029 | 0.011 | 0.015 | 0.061
12Х18Н10Т ГОСТ 5632 | 54 | 22.5 | 66 | 78 | 39 | 15.5 | 39.5 | 68 | 5/20/2019 | 9.942 | 0.01 | 0.0699 | 0.0033 | 0.348 | 0.02 | 0.11 | 0.026 | 0.008 | 0.003 | 0.1 | 0.011 | 0.0022 | 0.0095 | 0.128 | 0.001 | 1.126 | 17.276 | 0.009 | 0.001 | 0.62 | 0.0033 | 0.012 | 0.014 | 0.01
12Х18Н10Т-У ОСТ 108.109.01 | 54 | 22.5 | 66 | 78 | 39 | 15.5 | 39.5 | 68 | 5/20/2019 | 9.942 | 0.01 | 0.0699 | 0.0033 | 0.348 | 0.02 | 0.11 | 0.026 | 0.008 | 0.003 | 0.1 | 0.011 | 0.0022 | 0.0095 | 0.128 | 0.001 | 1.126 | 17.276 | 0.009 | 0.001 | 0.62 | 0.0033 | 0.012 | 0.014 | 0.01
12Х18Н10Т ГОСТ 5632 | 53.5 | 24.5 | 63 | 73.5 | 39.5 | 17.25 | 37.25 | 69.75 | 5/20/2019 | 10.267 | 0.007 | 0.0641 | 0.0045 | 0.388 | 0.018 | 0.086 | 0.025 | 0.006 | 0.003 | 0.066 | 0.012 | 0.0027 | 0.003 | 0.125 | 0.001 | 1.027 | 17.534 | 0.011 | 0.001 | 0.561 | 0.0029 | 0.015 | 0.015 | 0.029
12Х18Н10Т-У ОСТ 108.109.01 | 53.5 | 24.5 | 63 | 73.5 | 39.5 | 17.25 | 37.25 | 69.75 | 5/20/2019 | 10.267 | 0.007 | 0.0641 | 0.0045 | 0.388 | 0.018 | 0.086 | 0.025 | 0.006 | 0.003 | 0.066 | 0.012 | 0.0027 | 0.003 | 0.125 | 0.001 | 1.027 | 17.534 | 0.011 | 0.001 | 0.561 | 0.0029 | 0.015 | 0.015 | 0.029
12Х18Н10Т ГОСТ 5632 | 71.5 | 29 | 53.5 | 68 | 40 | 22 | 32.5 | 51 | 5/20/2019 | 10.418 | 0.008 | 0.064 | 0.004 | 0.306 | 0.03 | 0.074 | 0.036 | 0.007 | 0.004 | 0.073 | 0.011 | 0.0022 | 0.0079 | 0.134 | 0.001 | 1.087 | 17.615 | 0.018 | 0.001 | 0.549 | 0.0026 | 0.013 | 0.014 | 0.017
12Х18Н10Т-У ОСТ 108.109.01 | 71.5 | 29 | 53.5 | 68 | 40 | 22 | 32.5 | 51 | 5/20/2019 | 10.418 | 0.008 | 0.064 | 0.004 | 0.306 | 0.03 | 0.074 | 0.036 | 0.007 | 0.004 | 0.073 | 0.011 | 0.0022 | 0.0079 | 0.134 | 0.001 | 1.087 | 17.615 | 0.018 | 0.001 | 0.549 | 0.0026 | 0.013 | 0.014 | 0.017
12Х18Н10Т ГОСТ 5632 | 55.5 | 26.75 | 62 | 74 | 40 | 17.375 | 36 | 74 | 5/20/2019 | 9.785 | 0.007 | 0.0601 | 0.0046 | 0.372 | 0.017 | 0.036 | 0.023 | 0.009 | 0.004 | 0.068 | 0.011 | 0.0021 | 0.0021 | 0.135 | 0.001 | 1.122 | 17.411 | 0.01 | 0.001 | 0.562 | 0.0026 | 0.017 | 0.016 | 0.011
12Х18Н10Т-У ОСТ 108.109.01 | 55.5 | 26.75 | 62 | 74 | 40 | 17.375 | 36 | 74 | 5/20/2019 | 9.785 | 0.007 | 0.0601 | 0.0046 | 0.372 | 0.017 | 0.036 | 0.023 | 0.009 | 0.004 | 0.068 | 0.011 | 0.0021 | 0.0021 | 0.135 | 0.001 | 1.122 | 17.411 | 0.01 | 0.001 | 0.562 | 0.0026 | 0.017 | 0.016 | 0.011
12Х18Н10Т ГОСТ 5632 | 55.5 | 27.5 | 60.5 | 75 | 40.25 | 19.75 | 36 | 66.5 | 5/20/2019 | 10.456 | 0.018 | 0.0601 | 0.0042 | 0.282 | 0.035 | 0.115 | 0.047 | 0.01 | 0.003 | 0.099 | 0.01 | 0.0017 | 0.003 | 0.144 | 0.001 | 1.074 | 17.488 | 0.024 | 0.001 | 0.655 | 0.002 | 0.012 | 0.014 | 0.038
12Х18Н10Т-У ОСТ 108.109.01 | 55.5 | 27.5 | 60.5 | 75 | 40.25 | 19.75 | 36 | 66.5 | 5/20/2019 | 10.456 | 0.018 | 0.0601 | 0.0042 | 0.282 | 0.035 | 0.115 | 0.047 | 0.01 | 0.003 | 0.099 | 0.01 | 0.0017 | 0.003 | 0.144 | 0.001 | 1.074 | 17.488 | 0.024 | 0.001 | 0.655 | 0.002 | 0.012 | 0.014 | 0.038
12Х18Н10Т ГОСТ 5632 | 56 | 27 | 60.5 | 63.5 | 40.75 | 20.75 | 34.5 | 71 | 5/21/2019 | 10.473 | 0.019 | 0.0644 | 0.0051 | 0.331 | 0.034 | 0.077 | 0.048 | 0.006 | 0.004 | 0.097 | 0.01 | 0.0017 | 0.0022 | 0.148 | 0.001 | 1.037 | 17.709 | 0.022 | 0.001 | 0.512 | 0.0025 | 0.013 | 0.012 | 0.028
12Х18Н10Т-У ОСТ 108.109.01 | 56 | 27 | 60.5 | 63.5 | 40.75 | 20.75 | 34.5 | 71 | 5/21/2019 | 10.473 | 0.019 | 0.0644 | 0.0051 | 0.331 | 0.034 | 0.077 | 0.048 | 0.006 | 0.004 | 0.097 | 0.01 | 0.0017 | 0.0022 | 0.148 | 0.001 | 1.037 | 17.709 | 0.022 | 0.001 | 0.512 | 0.0025 | 0.013 | 0.012 | 0.028
12Х18Н10Т ГОСТ 5632 | 55 | 28.25 | 61 | 74.5 | 40.25 | 20.5 | 35.5 | 68 | 5/21/2019 | 10.469 | 0.015 | 0.0654 | 0.0046 | 0.23 | 0.036 | 0.1 | 0.043 | 0.008 | 0.003 | 0.119 | 0.009 | 0.0008 | 0.0038 | 0.145 | 0.001 | 1.175 | 17.525 | 0.022 | 0.001 | 0.601 | 0.0021 | 0.016 | 0.014 | 0.021
12Х18Н10Т-У ОСТ 108.109.01 | 55 | 28.25 | 61 | 74.5 | 40.25 | 20.5 | 35.5 | 68 | 5/21/2019 | 10.469 | 0.015 | 0.0654 | 0.0046 | 0.23 | 0.036 | 0.1 | 0.043 | 0.008 | 0.003 | 0.119 | 0.009 | 0.0008 | 0.0038 | 0.145 | 0.001 | 1.175 | 17.525 | 0.022 | 0.001 | 0.601 | 0.0021 | 0.016 | 0.014 | 0.021
12Х18Н10Т ГОСТ 5632 | 55.5 | 29.75 | 66.5 | 81.5 |  |  |  |  | 6/15/2019 | 10.176 | 0.012 | 0.0694 | 0.0076 | 0.393 | 0.061 | 0.115 | 0.058 | 0.01 | 0.003 | 0.067 | 0.011 | 0.0014 | 0.0021 | 0.163 | 0.001 | 1.206 | 17.35 | 0.027 | 0.003 | 0.531 | 0.0001 | 0.013 | 0.012 | 0.067
12Х18Н10Т ТУ 14-1-377-72 | 55.5 | 29.75 | 66.5 | 81.5 |  |  |  |  | 6/15/2019 | 10.176 | 0.012 | 0.0694 | 0.0076 | 0.393 | 0.061 | 0.115 | 0.058 | 0.01 | 0.003 | 0.067 | 0.011 | 0.0014 | 0.0021 | 0.163 | 0.001 | 1.206 | 17.35 | 0.027 | 0.003 | 0.531 | 0.0001 | 0.013 | 0.012 | 0.067
12Х18Н10Т ГОСТ 5632 | 55 | 27.75 | 65.5 | 82 |  |  |  |  | 6/15/2019 | 10.415 | 0.015 | 0.0663 | 0.0065 | 0.361 | 0.055 | 0.133 | 0.057 | 0.012 | 0.002 | 0.085 | 0.011 | 0.0019 | 0.0024 | 0.145 | 0.001 | 1.193 | 17.441 | 0.026 | 0.004 | 0.532 | 0.0003 | 0.014 | 0.012 | 0.05
12Х18Н10Т ТУ 14-1-377-72 | 55 | 27.75 | 65.5 | 82 |  |  |  |  | 6/15/2019 | 10.415 | 0.015 | 0.0663 | 0.0065 | 0.361 | 0.055 | 0.133 | 0.057 | 0.012 | 0.002 | 0.085 | 0.011 | 0.0019 | 0.0024 | 0.145 | 0.001 | 1.193 | 17.441 | 0.026 | 0.004 | 0.532 | 0.0003 | 0.014 | 0.012 | 0.05
12Х18Н10Т ГОСТ 5632 | 54.5 | 27 | 61.5 | 80.5 |  |  |  |  | 6/15/2019 | 10.099 | 0.013 | 0.0692 | 0.0059 | 0.337 | 0.043 | 0.111 | 0.052 | 0.009 | 0.002 | 0.103 | 0.009 | 0.0011 | 0.0043 | 0.149 | 0.001 | 1.268 | 17.5 | 0.021 | 0.004 | 0.525 | 0.0004 | 0.013 | 0.011 | 0.052
12Х18Н10Т-У ОСТ 108.109.01 | 54.5 | 27 | 61.5 | 80.5 |  |  |  |  | 6/15/2019 | 10.099 | 0.013 | 0.0692 | 0.0059 | 0.337 | 0.043 | 0.111 | 0.052 | 0.009 | 0.002 | 0.103 | 0.009 | 0.0011 | 0.0043 | 0.149 | 0.001 | 1.268 | 17.5 | 0.021 | 0.004 | 0.525 | 0.0004 | 0.013 | 0.011 | 0.052
12Х18Н10Т ГОСТ 5632 | 54 | 24 | 54 | 65 |  |  |  |  | 6/15/2019 | 10.258 | 0.01 | 0.0643 | 0.0057 | 0.309 | 0.079 | 0.17 | 0.057 | 0.013 | 0.002 | 0.131 | 0.009 | 0.0007 | 0.0037 | 0.221 | 0.001 | 1.136 | 17.316 | 0.027 | 0.004 | 0.63 | 0.0001 | 0.013 | 0.012 | 0.058
12Х18Н10Т-У ОСТ 108.109.01 | 54 | 24 | 54 | 65 |  |  |  |  | 6/15/2019 | 10.258 | 0.01 | 0.0643 | 0.0057 | 0.309 | 0.079 | 0.17 | 0.057 | 0.013 | 0.002 | 0.131 | 0.009 | 0.0007 | 0.0037 | 0.221 | 0.001 | 1.136 | 17.316 | 0.027 | 0.004 | 0.63 | 0.0001 | 0.013 | 0.012 | 0.058
12Х18Н10Т ГОСТ 5632 | 54 | 29 | 60 | 73 | 39.5 | 22.25 | 35 | 66 | 6/15/2019 | 10.167 | 0.009 | 0.0682 | 0.0058 | 0.336 | 0.037 | 0.087 | 0.043 | 0.012 | 0.002 | 0.116 | 0.009 | 0.0011 | 0.0024 | 0.165 | 0.001 | 1.236 | 17.392 | 0.022 | 0.003 | 0.493 | 0.0002 | 0.014 | 0.011 | 0.049
12Х18Н10Т-У ОСТ 108.109.01 | 54 | 29 | 60 | 73 | 39.5 | 22.25 | 35 | 66 | 6/15/2019 | 10.167 | 0.009 | 0.0682 | 0.0058 | 0.336 | 0.037 | 0.087 | 0.043 | 0.012 | 0.002 | 0.116 | 0.009 | 0.0011 | 0.0024 | 0.165 | 0.001 | 1.236 | 17.392 | 0.022 | 0.003 | 0.493 | 0.0002 | 0.014 | 0.011 | 0.049
12Х18Н10Т ГОСТ 5632 | 57 | 30.5 | 58 | 81 | 41 | 23 | 37.5 | 76.5 | 6/15/2019 | 10.196 | 0.022 | 0.0752 | 0.0065 | 0.31 | 0.052 | 0.155 | 0.054 | 0.016 | 0.002 | 0.098 | 0.009 | 0.0005 | 0.0031 | 0.166 | 0.001 | 1.249 | 17.46 | 0.027 | 0.004 | 0.591 | 0.0001 | 0.017 | 0.012 | 0.1
12Х18Н10Т-У ОСТ 108.109.01 | 57 | 30.5 | 58 | 81 | 41 | 23 | 37.5 | 76.5 | 6/15/2019 | 10.196 | 0.022 | 0.0752 | 0.0065 | 0.31 | 0.052 | 0.155 | 0.054 | 0.016 | 0.002 | 0.098 | 0.009 | 0.0005 | 0.0031 | 0.166 | 0.001 | 1.249 | 17.46 | 0.027 | 0.004 | 0.591 | 0.0001 | 0.017 | 0.012 | 0.1
12Х18Н10Т ГОСТ 5632 | 56 | 29.5 | 61 | 76 | 40.25 | 21.75 | 36 | 69 | 6/16/2019 | 10.202 | 0.014 | 0.0625 | 0.0066 | 0.374 | 0.073 | 0.14 | 0.06 | 0.013 | 0.002 | 0.132 | 0.013 | 0.0003 | 0.0027 | 0.166 | 0.001 | 1.097 | 17.329 | 0.026 | 0.004 | 0.774 | 0.0001 | 0.015 | 0.012 | 0.086
12Х18Н10Т-У ОСТ 108.109.01 | 56 | 29.5 | 61 | 76 | 40.25 | 21.75 | 36 | 69 | 6/16/2019 | 10.202 | 0.014 | 0.0625 | 0.0066 | 0.374 | 0.073 | 0.14 | 0.06 | 0.013 | 0.002 | 0.132 | 0.013 | 0.0003 | 0.0027 | 0.166 | 0.001 | 1.097 | 17.329 | 0.026 | 0.004 | 0.774 | 0.0001 | 0.015 | 0.012 | 0.086
12Х18Н10Т ГОСТ 5632 | 57 | 29.5 | 59 | 81 | 41.25 | 23.75 | 35.5 | 74.5 | 6/16/2019 | 10.271 | 0.013 | 0.0689 | 0.0058 | 0.262 | 0.034 | 0.12 | 0.048 | 0.009 | 0.003 | 0.11 | 0.011 | 0.002 | 0.0017 | 0.144 | 0.001 | 1.163 | 17.393 | 0.022 | 0.004 | 0.451 | 0.0001 | 0.018 | 0.012 | 0.075
12Х18Н10Т-У ОСТ 108.109.01 | 57 | 29.5 | 59 | 81 | 41.25 | 23.75 | 35.5 | 74.5 | 6/16/2019 | 10.271 | 0.013 | 0.0689 | 0.0058 | 0.262 | 0.034 | 0.12 | 0.048 | 0.009 | 0.003 | 0.11 | 0.011 | 0.002 | 0.0017 | 0.144 | 0.001 | 1.163 | 17.393 | 0.022 | 0.004 | 0.451 | 0.0001 | 0.018 | 0.012 | 0.075
12Х18Н10Т ГОСТ 5632 | 56 | 29 | 59 | 79 | 40.5 | 22.5 | 35.5 | 75 | 7/3/2019 | 10.197 | 0.014 | 0.0647 | 0.0054 | 0.257 | 0.032 | 0.064 | 0.047 | 0.01 | 0.003 | 0.105 | 0.012 | 0.0007 | 0.0078 | 0.146 | 0.001 | 1.191 | 17.718 | 0.033 | 0.006 | 0.534 | 0.0002 | 0.015 | 0.013 | 0.04
12Х18Н10Т-У ОСТ 108.109.01 | 56 | 29 | 59 | 79 | 40.5 | 22.5 | 35.5 | 75 | 7/3/2019 | 10.197 | 0.014 | 0.0647 | 0.0054 | 0.257 | 0.032 | 0.064 | 0.047 | 0.01 | 0.003 | 0.105 | 0.012 | 0.0007 | 0.0078 | 0.146 | 0.001 | 1.191 | 17.718 | 0.033 | 0.006 | 0.534 | 0.0002 | 0.015 | 0.013 | 0.04
12Х18Н10Т ГОСТ 5632 | 56 | 28.5 | 58 | 81 | 40 | 18.27 | 40 | 70 | 7/3/2019 | 10.43 | 0.015 | 0.075 | 0.0056 | 0.291 | 0.03 | 0.088 | 0.049 | 0.007 | 0.002 | 0.137 | 0.015 | 0.0022 | 0.0036 | 0.155 | 0.001 | 1.064 | 17.658 | 0.019 | 0.007 | 0.58 | 0.0002 | 0.016 | 0.015 | 0.064
12Х18Н10Т-У ОСТ 108.109.01 | 56 | 28.5 | 58 | 81 | 40 | 18.27 | 40 | 70 | 7/3/2019 | 10.43 | 0.015 | 0.075 | 0.0056 | 0.291 | 0.03 | 0.088 | 0.049 | 0.007 | 0.002 | 0.137 | 0.015 | 0.0022 | 0.0036 | 0.155 | 0.001 | 1.064 | 17.658 | 0.019 | 0.007 | 0.58 | 0.0002 | 0.016 | 0.015 | 0.064
12Х18Н10Т ГОСТ 5632 | 53 | 27 | 63 | 81 | 38 | 21.5 | 36 | 71.5 | 7/5/2019 | 10.27 | 0.012 | 0.0468 | 0.0041 | 0.232 | 0.039 | 0.112 | 0.04 | 0.009 | 0.001 | 0.11 | 0.007 | 0.0015 | 0.0041 | 0.139 | 0.001 | 1.114 | 17.376 | 0.019 | 0.002 | 0.602 | 0.0001 | 0.014 | 0.011 | 0.032
12Х18Н10Т-У ОСТ 108.109.01 | 53 | 27 | 63 | 81 | 38 | 21.5 | 36 | 71.5 | 7/5/2019 | 10.27 | 0.012 | 0.0468 | 0.0041 | 0.232 | 0.039 | 0.112 | 0.04 | 0.009 | 0.001 | 0.11 | 0.007 | 0.0015 | 0.0041 | 0.139 | 0.001 | 1.114 | 17.376 | 0.019 | 0.002 | 0.602 | 0.0001 | 0.014 | 0.011 | 0.032
12Х18Н10Т ГОСТ 5632 | 55 | 26 | 59 | 79 | 39.5 | 19.25 | 35 | 71.5 | 7/5/2019 | 10.305 | 0.015 | 0.0545 | 0.0046 | 0.241 | 0.047 | 0.078 | 0.043 | 0.013 | 0.002 | 0.083 | 0.008 | 0.0011 | 0.0062 | 0.22 | 0.001 | 1.201 | 17.69 | 0.019 | 0.002 | 0.476 | 0.0001 | 0.017 | 0.011 | 0.043
12Х18Н10Т-У ОСТ 108.109.01 | 55 | 26 | 59 | 79 | 39.5 | 19.25 | 35 | 71.5 | 7/5/2019 | 10.305 | 0.015 | 0.0545 | 0.0046 | 0.241 | 0.047 | 0.078 | 0.043 | 0.013 | 0.002 | 0.083 | 0.008 | 0.0011 | 0.0062 | 0.22 | 0.001 | 1.201 | 17.69 | 0.019 | 0.002 | 0.476 | 0.0001 | 0.017 | 0.011 | 0.043
12Х18Н10Т ГОСТ 5632 | 55 | 29 | 58 | 80 | 40.75 | 21.25 | 34 | 76 | 7/5/2019 | 10.507 | 0.014 | 0.0563 | 0.0051 | 0.279 | 0.036 | 0.104 | 0.043 | 0.008 | 0.002 | 0.081 | 0.008 | 0.0019 | 0.0025 | 0.173 | 0.001 | 1.216 | 17.387 | 0.018 | 0.002 | 0.547 | 0.0001 | 0.016 | 0.01 | 0.045
12Х18Н10Т-У ОСТ 108.109.01 | 55 | 29 | 58 | 80 | 40.75 | 21.25 | 34 | 76 | 7/5/2019 | 10.507 | 0.014 | 0.0563 | 0.0051 | 0.279 | 0.036 | 0.104 | 0.043 | 0.008 | 0.002 | 0.081 | 0.008 | 0.0019 | 0.0025 | 0.173 | 0.001 | 1.216 | 17.387 | 0.018 | 0.002 | 0.547 | 0.0001 | 0.016 | 0.01 | 0.045
12Х18Н10Т ГОСТ 5632 | 55 | 30.5 | 58 | 81 | 40.5 | 23.25 | 37 | 76.5 | 7/5/2019 | 10.463 | 0.012 | 0.0692 | 0.0049 | 0.243 | 0.035 | 0.07 | 0.043 | 0.018 | 0.001 | 0.07 | 0.007 | 0.0017 | 0.0026 | 0.151 | 0.001 | 1.224 | 17.34 | 0.017 | 0.002 | 0.574 | 0.0001 | 0.015 | 0.011 | 0.027
12Х18Н10Т-У ОСТ 108.109.01 | 55 | 30.5 | 58 | 81 | 40.5 | 23.25 | 37 | 76.5 | 7/5/2019 | 10.463 | 0.012 | 0.0692 | 0.0049 | 0.243 | 0.035 | 0.07 | 0.043 | 0.018 | 0.001 | 0.07 | 0.007 | 0.0017 | 0.0026 | 0.151 | 0.001 | 1.224 | 17.34 | 0.017 | 0.002 | 0.574 | 0.0001 | 0.015 | 0.011 | 0.027
12Х18Н10Т ГОСТ 5632 | 54 | 29 | 61 | 77 | 39.5 | 22.25 | 35.5 | 71 | 7/5/2019 | 10.178 | 0.016 | 0.0794 | 0.0044 | 0.316 | 0.041 | 0.093 | 0.047 | 0.011 | 0.001 | 0.08 | 0.008 | 0.002 | 0.0034 | 0.183 | 0.001 | 1.133 | 17.371 | 0.02 | 0.001 | 0.645 | 0.0001 | 0.015 | 0.011 | 0.037
12Х18Н10Т-У ОСТ 108.109.01 | 54 | 29 | 61 | 77 | 39.5 | 22.25 | 35.5 | 71 | 7/5/2019 | 10.178 | 0.016 | 0.0794 | 0.0044 | 0.316 | 0.041 | 0.093 | 0.047 | 0.011 | 0.001 | 0.08 | 0.008 | 0.002 | 0.0034 | 0.183 | 0.001 | 1.133 | 17.371 | 0.02 | 0.001 | 0.645 | 0.0001 | 0.015 | 0.011 | 0.037
12Х18Н10Т ГОСТ 5632 | 55 | 27.75 | 59.5 | 80 | 39.75 | 21.625 | 34.25 | 72.5 | 7/6/2019 | 10.234 | 0.011 | 0.0511 | 0.0058 | 0.242 | 0.037 | 0.093 | 0.059 | 0.011 | 0.002 | 0.112 | 0.009 | 0.0018 | 0.0028 | 0.152 | 0.001 | 1.267 | 17.395 | 0.019 | 0.002 | 0.504 | 0.0001 | 0.015 | 0.011 | 0.044
12Х18Н10Т-У ОСТ 108.109.01 | 55 | 27.75 | 59.5 | 80 | 39.75 | 21.625 | 34.25 | 72.5 | 7/6/2019 | 10.234 | 0.011 | 0.0511 | 0.0058 | 0.242 | 0.037 | 0.093 | 0.059 | 0.011 | 0.002 | 0.112 | 0.009 | 0.0018 | 0.0028 | 0.152 | 0.001 | 1.267 | 17.395 | 0.019 | 0.002 | 0.504 | 0.0001 | 0.015 | 0.011 | 0.044
12Х18Н10Т ГОСТ 5632 | 55 | 25.5 | 59 | 72 | 39.75 | 17.75 | 36 | 64 | 7/6/2019 | 10.379 | 0.012 | 0.0623 | 0.005 | 0.216 | 0.034 | 0.111 | 0.043 | 0.016 | 0.002 | 0.107 | 0.009 | 0.0017 | 0.0056 | 0.149 | 0.001 | 1.225 | 17.41 | 0.019 | 0.002 | 0.502 | 0.0001 | 0.018 | 0.01 | 0.034
12Х18Н10Т-У ОСТ 108.109.01 | 55 | 25.5 | 59 | 72 | 39.75 | 17.75 | 36 | 64 | 7/6/2019 | 10.379 | 0.012 | 0.0623 | 0.005 | 0.216 | 0.034 | 0.111 | 0.043 | 0.016 | 0.002 | 0.107 | 0.009 | 0.0017 | 0.0056 | 0.149 | 0.001 | 1.225 | 17.41 | 0.019 | 0.002 | 0.502 | 0.0001 | 0.018 | 0.01 | 0.034
12Х18Н10Т ГОСТ 5632 | 54.33333 | 27.83333 | 60.33333 | 73.33333 | 40.25 | 17.75 | 35.5 | 68 | 7/6/2019 | 10.623 | 0.01 | 0.0607 | 0.0043 | 0.29 | 0.042 | 0.07 | 0.043 | 0.015 | 0.002 | 0.087 | 0.008 | 0.001 | 0.0078 | 0.135 | 0.001 | 1.228 | 17.121 | 0.023 | 0.001 | 0.596 | 0.0001 | 0.013 | 0.012 | 0.057
12Х18Н10Т-У ОСТ 108.109.01 | 54.33333 | 27.83333 | 60.33333 | 73.33333 | 40.25 | 17.75 | 35.5 | 68 | 7/6/2019 | 10.623 | 0.01 | 0.0607 | 0.0043 | 0.29 | 0.042 | 0.07 | 0.043 | 0.015 | 0.002 | 0.087 | 0.008 | 0.001 | 0.0078 | 0.135 | 0.001 | 1.228 | 17.121 | 0.023 | 0.001 | 0.596 | 0.0001 | 0.013 | 0.012 | 0.057
12Х18Н10Т ГОСТ 5632 | 54 | 26 | 53.5 | 66 | 38.375 | 19.25 | 33 | 72.5 | 7/6/2019 | 10.351 | 0.012 | 0.0518 | 0.0044 | 0.329 | 0.046 | 0.092 | 0.048 | 0.016 | 0.002 | 0.08 | 0.009 | 0.0016 | 0.0066 | 0.128 | 0.001 | 1.256 | 17.48 | 0.017 | 0.002 | 0.523 | 0.0002 | 0.014 | 0.012 | 0.053
12Х18Н10Т-У ОСТ 108.109.01 | 54 | 26 | 53.5 | 66 | 38.375 | 19.25 | 33 | 72.5 | 7/6/2019 | 10.351 | 0.012 | 0.0518 | 0.0044 | 0.329 | 0.046 | 0.092 | 0.048 | 0.016 | 0.002 | 0.08 | 0.009 | 0.0016 | 0.0066 | 0.128 | 0.001 | 1.256 | 17.48 | 0.017 | 0.002 | 0.523 | 0.0002 | 0.014 | 0.012 | 0.053
12Х18Н10Т ГОСТ 5632 | 55 | 29 | 49 | 60 | 36.75 | 19 | 30.5 | 56 | 7/6/2019 | 10.177 | 0.009 | 0.0816 | 0.004 | 0.282 | 0.04 | 0.079 | 0.044 | 0.009 | 0.002 | 0.094 | 0.008 | 0.0021 | 0.0026 | 0.133 | 0.001 | 1.198 | 17.241 | 0.019 | 0.002 | 0.498 | 0.0001 | 0.015 | 0.01 | 0.055
12Х18Н10Т-У ОСТ 108.109.01 | 55 | 29 | 49 | 60 | 36.75 | 19 | 30.5 | 56 | 7/6/2019 | 10.177 | 0.009 | 0.0816 | 0.004 | 0.282 | 0.04 | 0.079 | 0.044 | 0.009 | 0.002 | 0.094 | 0.008 | 0.0021 | 0.0026 | 0.133 | 0.001 | 1.198 | 17.241 | 0.019 | 0.002 | 0.498 | 0.0001 | 0.015 | 0.01 | 0.055
12Х18Н10Т ГОСТ 5632 | 56 | 27.5 | 56 | 66 | 41.25 | 18.25 | 39 | 62 | 7/6/2019 | 9.883 | 0.008 | 0.0605 | 0.004 | 0.248 | 0.032 | 0.053 | 0.044 | 0.012 | 0.002 | 0.074 | 0.009 | 0.0018 | 0.0043 | 0.112 | 0.001 | 1.197 | 17.502 | 0.017 | 0.002 | 0.476 | 0.0001 | 0.016 | 0.012 | 0.04
12Х18Н10Т-У ОСТ 108.109.01 | 56 | 27.5 | 56 | 66 | 41.25 | 18.25 | 39 | 62 | 7/6/2019 | 9.883 | 0.008 | 0.0605 | 0.004 | 0.248 | 0.032 | 0.053 | 0.044 | 0.012 | 0.002 | 0.074 | 0.009 | 0.0018 | 0.0043 | 0.112 | 0.001 | 1.197 | 17.502 | 0.017 | 0.002 | 0.476 | 0.0001 | 0.016 | 0.012 | 0.04
12Х18Н10Т ГОСТ 5632 | 54 | 27 | 59 | 64 | 38.25 | 19.5 | 32 | 62 | 7/6/2019 | 10.199 | 0.013 | 0.059 | 0.004 | 0.288 | 0.034 | 0.056 | 0.046 | 0.011 | 0.002 | 0.089 | 0.008 | 0.0012 | 0.0027 | 0.128 | 0.001 | 1.189 | 17.41 | 0.018 | 0.001 | 0.521 | 0.0001 | 0.017 | 0.012 | 0.031
12Х18Н10Т-У ОСТ 108.109.01 | 54 | 27 | 59 | 64 | 38.25 | 19.5 | 32 | 62 | 7/6/2019 | 10.199 | 0.013 | 0.059 | 0.004 | 0.288 | 0.034 | 0.056 | 0.046 | 0.011 | 0.002 | 0.089 | 0.008 | 0.0012 | 0.0027 | 0.128 | 0.001 | 1.189 | 17.41 | 0.018 | 0.001 | 0.521 | 0.0001 | 0.017 | 0.012 | 0.031
12Х18Н10Т ГОСТ 5632 | 55 | 27.5 | 60 | 80 | 39.5 | 20 | 35 | 75 | 7/7/2019 | 10.525 | 0.026 | 0.0651 | 0.0063 | 0.305 | 0.037 | 0.072 | 0.06 | 0.012 | 0.002 | 0.109 | 0.01 | 0.0016 | 0.0023 | 0.144 | 0.001 | 1.082 | 17.376 | 0.022 | 0.002 | 0.689 | 0.0001 | 0.013 | 0.013 | 0.034
12Х18Н10Т-У ОСТ 108.109.01 | 55 | 27.5 | 60 | 80 | 39.5 | 20 | 35 | 75 | 7/7/2019 | 10.525 | 0.026 | 0.0651 | 0.0063 | 0.305 | 0.037 | 0.072 | 0.06 | 0.012 | 0.002 | 0.109 | 0.01 | 0.0016 | 0.0023 | 0.144 | 0.001 | 1.082 | 17.376 | 0.022 | 0.002 | 0.689 | 0.0001 | 0.013 | 0.013 | 0.034
12Х18Н10Т ГОСТ 5632 | 57 | 29 | 55 | 77 | 41 | 24 | 34.5 | 75 | 7/7/2019 | 10.324 | 0.011 | 0.0597 | 0.0058 | 0.32 | 0.037 | 0.08 | 0.059 | 0.009 | 0.003 | 0.104 | 0.011 | 0.0019 | 0.0036 | 0.132 | 0.001 | 1.175 | 17.432 | 0.021 | 0.002 | 0.684 | 0.0001 | 0.013 | 0.014 | 0.036
12Х18Н10Т-У ОСТ 108.109.01 | 57 | 29 | 55 | 77 | 41 | 24 | 34.5 | 75 | 7/7/2019 | 10.324 | 0.011 | 0.0597 | 0.0058 | 0.32 | 0.037 | 0.08 | 0.059 | 0.009 | 0.003 | 0.104 | 0.011 | 0.0019 | 0.0036 | 0.132 | 0.001 | 1.175 | 17.432 | 0.021 | 0.002 | 0.684 | 0.0001 | 0.013 | 0.014 | 0.036
12Х18Н10Т ГОСТ 5632 | 55.3 | 24.95 | 54.5 | 78.1 | 38.25 | 19.75 | 37.25 | 67.5 | 7/7/2019 | 10.157 | 0.014 | 0.0637 | 0.006 | 0.357 | 0.033 | 0.07 | 0.058 | 0.016 | 0.003 | 0.068 | 0.011 | 0.0019 | 0.005 | 0.131 | 0.001 | 1.224 | 17.441 | 0.02 | 0.002 | 0.609 | 0.0002 | 0.014 | 0.014 | 0.038
12Х18Н10Т-У ОСТ 108.109.01 | 53.75 | 26.25 | 46.75 | 72 | 38.25 | 19.75 | 37.25 | 67.5 | 7/7/2019 | 10.157 | 0.014 | 0.0637 | 0.006 | 0.357 | 0.033 | 0.07 | 0.058 | 0.016 | 0.003 | 0.068 | 0.011 | 0.0019 | 0.005 | 0.131 | 0.001 | 1.224 | 17.441 | 0.02 | 0.002 | 0.609 | 0.0002 | 0.014 | 0.014 | 0.038
12Х18Н10Т ГОСТ 5632 | 56.5 | 28 | 59.5 | 75 | 40 | 19.5 | 37 | 69.5 | 7/7/2019 | 10.266 | 0.009 | 0.0555 | 0.0065 | 0.309 | 0.038 | 0.102 | 0.057 | 0.013 | 0.002 | 0.067 | 0.01 | 0.0019 | 0.0044 | 0.142 | 0.001 | 1.259 | 17.4 | 0.021 | 0.002 | 0.554 | 0.0001 | 0.016 | 0.012 | 0.075
12Х18Н10Т-У ОСТ 108.109.01 | 56.5 | 28 | 59.5 | 75 | 40 | 19.5 | 37 | 69.5 | 7/7/2019 | 10.266 | 0.009 | 0.0555 | 0.0065 | 0.309 | 0.038 | 0.102 | 0.057 | 0.013 | 0.002 | 0.067 | 0.01 | 0.0019 | 0.0044 | 0.142 | 0.001 | 1.259 | 17.4 | 0.021 | 0.002 | 0.554 | 0.0001 | 0.016 | 0.012 | 0.075
12Х18Н10Т ГОСТ 5632 | 53.33333 | 25.5 | 58.66667 | 68 | 40.08333 | 18.33333 | 36 | 65.16667 | 7/7/2019 | 10.353 | 0.019 | 0.0573 | 0.0061 | 0.408 | 0.037 | 0.092 | 0.057 | 0.012 | 0.002 | 0.105 | 0.01 | 0.0017 | 0.0048 | 0.145 | 0.001 | 1.145 | 17.137 | 0.02 | 0.002 | 0.705 | 0.0001 | 0.012 | 0.012 | 0.029
12Х18Н10Т-У ОСТ 108.109.01 | 53.33333 | 25.5 | 58.66667 | 68 | 40.08333 | 18.33333 | 36 | 65.16667 | 7/7/2019 | 10.353 | 0.019 | 0.0573 | 0.0061 | 0.408 | 0.037 | 0.092 | 0.057 | 0.012 | 0.002 | 0.105 | 0.01 | 0.0017 | 0.0048 | 0.145 | 0.001 | 1.145 | 17.137 | 0.02 | 0.002 | 0.705 | 0.0001 | 0.012 | 0.012 | 0.029
12Х18Н10Т ГОСТ 5632 | 56 | 27 | 62 | 78 | 40 | 17.75 | 34.5 | 60 | 7/7/2019 | 10.476 | 0.015 | 0.0695 | 0.0053 | 0.29 | 0.035 | 0.093 | 0.048 | 0.013 | 0.004 | 0.122 | 0.013 | 0.0031 | 0.0035 | 0.144 | 0.001 | 1.247 | 17.425 | 0.019 | 0.002 | 0.443 | 0.0001 | 0.017 | 0.014 | 0.067
12Х18Н10Т-У ОСТ 108.109.01 | 56 | 27 | 62 | 78 | 40 | 17.75 | 34.5 | 60 | 7/7/2019 | 10.476 | 0.015 | 0.0695 | 0.0053 | 0.29 | 0.035 | 0.093 | 0.048 | 0.013 | 0.004 | 0.122 | 0.013 | 0.0031 | 0.0035 | 0.144 | 0.001 | 1.247 | 17.425 | 0.019 | 0.002 | 0.443 | 0.0001 | 0.017 | 0.014 | 0.067
12Х18Н10Т ГОСТ 5632 | 55.5 | 26.38636 | 54.36364 | 81.13636 |  |  |  |  | 8/23/2019 | 10.22 | 0.015 | 0.0703 | 0.0066 | 0.363 | 0.079 | 0.162 | 0.067 | 0.013 | 0.004 | 0.16 | 0.017 | 0.0029 | 0.0046 | 0.607 | 0.001 | 1.056 | 17.442 | 0.028 | 0.002 | 0.633 | 0.0001 | 0.013 | 0.014 | 0.023
12Х18Н10Т ТУ 14-1-377-72 | 55.5 | 26.38636 | 54.36364 | 81.13636 |  |  |  |  | 8/23/2019 | 10.22 | 0.015 | 0.0703 | 0.0066 | 0.363 | 0.079 | 0.162 | 0.067 | 0.013 | 0.004 | 0.16 | 0.017 | 0.0029 | 0.0046 | 0.607 | 0.001 | 1.056 | 17.442 | 0.028 | 0.002 | 0.633 | 0.0001 | 0.013 | 0.014 | 0.023
12Х18Н10Т ГОСТ 5632 | 56.33333 | 27.33333 | 54.66667 | 72 | 42 | 19.5 | 35.5 | 70 | 8/24/2019 | 10.242 | 0.014 | 0.0837 | 0.0041 | 0.307 | 0.035 | 0.168 | 0.042 | 0.014 | 0.003 | 0.088 | 0.016 | 0.0027 | 0.0038 | 0.101 | 0.001 | 1.211 | 17.315 | 0.014 | 0.001 | 0.56 | 0.0001 | 0.015 | 0.013 | 0.036
12Х18Н10Т-У ОСТ 108.109.01 | 56.33333 | 27.33333 | 54.66667 | 72 | 42 | 19.5 | 35.5 | 70 | 8/24/2019 | 10.242 | 0.014 | 0.0837 | 0.0041 | 0.307 | 0.035 | 0.168 | 0.042 | 0.014 | 0.003 | 0.088 | 0.016 | 0.0027 | 0.0038 | 0.101 | 0.001 | 1.211 | 17.315 | 0.014 | 0.001 | 0.56 | 0.0001 | 0.015 | 0.013 | 0.036
12Х18Н10Т ГОСТ 5632 | 56.72727 | 29.45455 | 52.09091 | 79.45455 |  |  |  |  | 8/24/2019 | 10.01 | 0.011 | 0.0654 | 0.0063 | 0.254 | 0.08 | 0.157 | 0.053 | 0.013 | 0.003 | 0.085 | 0.013 | 0.0017 | 0.0033 | 0.294 | 0.001 | 1.217 | 17.359 | 0.032 | 0.002 | 0.546 | 0.0001 | 0.014 | 0.011 | 0.049
12Х18Н10Т ТУ 14-1-377-72 | 56.7 | 29.8 | 51.5 | 79.5 |  |  |  |  | 8/24/2019 | 10.01 | 0.011 | 0.0654 | 0.0063 | 0.254 | 0.08 | 0.157 | 0.053 | 0.013 | 0.003 | 0.085 | 0.013 | 0.0017 | 0.0033 | 0.294 | 0.001 | 1.217 | 17.359 | 0.032 | 0.002 | 0.546 | 0.0001 | 0.014 | 0.011 | 0.049
12Х18Н10Т-У ОСТ 108.109.01 | 57 | 26 | 58 | 79 |  |  |  |  | 8/24/2019 | 10.01 | 0.011 | 0.0654 | 0.0063 | 0.254 | 0.08 | 0.157 | 0.053 | 0.013 | 0.003 | 0.085 | 0.013 | 0.0017 | 0.0033 | 0.294 | 0.001 | 1.217 | 17.359 | 0.032 | 0.002 | 0.546 | 0.0001 | 0.014 | 0.011 | 0.049
12Х18Н10Т ГОСТ 5632 | 56.7 | 26.51667 | 55.13333 | 78.7 |  |  |  |  | 8/25/2019 | 10.249 | 0.015 | 0.073 | 0.006 | 0.277 | 0.058 | 0.167 | 0.057 | 0.011 | 0.002 | 0.081 | 0.015 | 0.0038 | 0.0031 | 0.25 | 0.001 | 1.189 | 17.261 | 0.0031 | 0.001 | 0.549 | 0.0001 | 0.014 | 0.013 | 0.025
12Х18Н10Т ТУ 14-1-377-72 | 56.7 | 26.51667 | 55.13333 | 78.7 |  |  |  |  | 8/25/2019 | 10.249 | 0.015 | 0.073 | 0.006 | 0.277 | 0.058 | 0.167 | 0.057 | 0.011 | 0.002 | 0.081 | 0.015 | 0.0038 | 0.0031 | 0.25 | 0.001 | 1.189 | 17.261 | 0.0031 | 0.001 | 0.549 | 0.0001 | 0.014 | 0.013 | 0.025
12Х18Н10Т ГОСТ 5632 | 56.52632 | 27.26316 | 56.10526 | 79.47368 |  |  |  |  | 8/25/2019 | 10.425 | 0.01 | 0.0616 | 0.0064 | 0.213 | 0.073 | 0.168 | 0.049 | 0.009 | 0.003 | 0.072 | 0.017 | 0.0039 | 0.0043 | 0.187 | 0.001 | 1.296 | 17.257 | 0.028 | 0.001 | 0.502 | 0.0001 | 0.016 | 0.011 | 0.048
12Х18Н10Т ТУ 14-1-377-72 | 56.52632 | 27.26316 | 56.10526 | 79.47368 |  |  |  |  | 8/25/2019 | 10.425 | 0.01 | 0.0616 | 0.0064 | 0.213 | 0.073 | 0.168 | 0.049 | 0.009 | 0.003 | 0.072 | 0.017 | 0.0039 | 0.0043 | 0.187 | 0.001 | 1.296 | 17.257 | 0.028 | 0.001 | 0.502 | 0.0001 | 0.016 | 0.011 | 0.048
12Х18Н10Т ГОСТ 5632 | 55.5 | 26.25 | 62 | 82 |  |  |  |  | 8/25/2019 | 10.138 | 0.016 | 0.0611 | 0.0061 | 0.218 | 0.073 | 0.152 | 0.061 | 0.006 | 0.003 | 0.063 | 0.015 | 0.0023 | 0.0034 | 0.16 | 0.001 | 1.258 | 17.326 | 0.029 | 0.001 | 0.542 | 0.0001 | 0.013 | 0.012 | 0.076
12Х18Н10Т ТУ 14-1-377-72 | 55.5 | 26.25 | 62 | 82 |  |  |  |  | 8/25/2019 | 10.138 | 0.016 | 0.0611 | 0.0061 | 0.218 | 0.073 | 0.152 | 0.061 | 0.006 | 0.003 | 0.063 | 0.015 | 0.0023 | 0.0034 | 0.16 | 0.001 | 1.258 | 17.326 | 0.029 | 0.001 | 0.542 | 0.0001 | 0.013 | 0.012 | 0.076
12Х18Н10Т ГОСТ 5632 | 55 | 28 | 56 | 79 |  |  |  |  | 8/26/2019 | 10.469 | 0.012 | 0.0566 | 0.004 | 0.352 | 0.037 | 0.225 | 0.064 | 0.01 | 0.002 | 0.064 | 0.014 | 0.0027 | 0.0042 | 0.133 | 0.001 | 1.195 | 17.36 | 0.027 | 0.001 | 0.485 | 0.0001 | 0.018 | 0.011 | 0.104
12Х18Н10Т-У ОСТ 108.109.01 | 55 | 28 | 56 | 79 |  |  |  |  | 8/26/2019 | 10.469 | 0.012 | 0.0566 | 0.004 | 0.352 | 0.037 | 0.225 | 0.064 | 0.01 | 0.002 | 0.064 | 0.014 | 0.0027 | 0.0042 | 0.133 | 0.001 | 1.195 | 17.36 | 0.027 | 0.001 | 0.485 | 0.0001 | 0.018 | 0.011 | 0.104
12Х18Н10Т ГОСТ 5632 | 55.66667 | 27.33333 | 59 | 78.66667 | 41.5 | 19.5 | 38 | 69.5 | 8/26/2019 | 10.012 | 0.014 | 0.0599 | 0.0052 | 0.319 | 0.033 | 0.121 | 0.054 | 0.017 | 0.005 | 0.087 | 0.016 | 0.0026 | 0.0057 | 0.125 | 0.001 | 1.374 | 17.572 | 0.022 | 0.001 | 0.497 | 0.0001 | 0.015 | 0.013 | 0.011
12Х18Н10Т-У ОСТ 108.109.01 | 55.66667 | 27.33333 | 59 | 78.66667 | 41.5 | 19.5 | 38 | 69.5 | 8/26/2019 | 10.012 | 0.014 | 0.0599 | 0.0052 | 0.319 | 0.033 | 0.121 | 0.054 | 0.017 | 0.005 | 0.087 | 0.016 | 0.0026 | 0.0057 | 0.125 | 0.001 | 1.374 | 17.572 | 0.022 | 0.001 | 0.497 | 0.0001 | 0.015 | 0.013 | 0.011
12Х18Н10Т ГОСТ 5632 | 55.5 | 27.125 | 59.25 | 78.5 |  |  |  |  | 8/26/2019 | 10.266 | 0.014 | 0.0548 | 0.0036 | 0.254 | 0.032 | 0.121 | 0.051 | 0.01 | 0.003 | 0.071 | 0.014 | 0.0025 | 0.0058 | 0.098 | 0.001 | 1.259 | 17.454 | 0.021 | 0.001 | 0.494 | 0.0001 | 0.015 | 0.012 | 0.01
12Х18Н10Т-У ОСТ 108.109.01 | 55.5 | 27.125 | 59.25 | 78.5 |  |  |  |  | 8/26/2019 | 10.266 | 0.014 | 0.0548 | 0.0036 | 0.254 | 0.032 | 0.121 | 0.051 | 0.01 | 0.003 | 0.071 | 0.014 | 0.0025 | 0.0058 | 0.098 | 0.001 | 1.259 | 17.454 | 0.021 | 0.001 | 0.494 | 0.0001 | 0.015 | 0.012 | 0.01
12Х18Н10Т ГОСТ 5632 | 53 | 28 | 63 | 78 |  |  |  |  | 8/27/2019 | 10.354 | 0.012 | 0.0684 | 0.0036 | 0.405 | 0.031 | 0.111 | 0.055 | 0.01 | 0.003 | 0.089 | 0.014 | 0.0027 | 0.0031 | 0.1 | 0.001 | 1.085 | 17.522 | 0.028 | 0.001 | 0.617 | 0.0001 | 0.015 | 0.012 | 0.021
12Х18Н10Т-У ОСТ 108.109.01 | 53 | 28 | 63 | 78 |  |  |  |  | 8/27/2019 | 10.354 | 0.012 | 0.0684 | 0.0036 | 0.405 | 0.031 | 0.111 | 0.055 | 0.01 | 0.003 | 0.089 | 0.014 | 0.0027 | 0.0031 | 0.1 | 0.001 | 1.085 | 17.522 | 0.028 | 0.001 | 0.617 | 0.0001 | 0.015 | 0.012 | 0.021
12Х18Н10Т ГОСТ 5632 | 56 | 30 | 55 | 79 | 40 | 21.75 | 34.5 | 71.5 | 8/27/2019 | 10.399 | 0.01 | 0.06 | 0.0036 | 0.381 | 0.03 | 0.11 | 0.057 | 0.012 | 0.002 | 0.089 | 0.013 | 0.0023 | 0.0031 | 0.115 | 0.001 | 1.133 | 17.498 | 0.026 | 0.001 | 0.668 | 0.0001 | 0.012 | 0.009 | 0.011
12Х18Н10Т-У ОСТ 108.109.01 | 56 | 30 | 55 | 79 | 40 | 21.75 | 34.5 | 71.5 | 8/27/2019 | 10.399 | 0.01 | 0.06 | 0.0036 | 0.381 | 0.03 | 0.11 | 0.057 | 0.012 | 0.002 | 0.089 | 0.013 | 0.0023 | 0.0031 | 0.115 | 0.001 | 1.133 | 17.498 | 0.026 | 0.001 | 0.668 | 0.0001 | 0.012 | 0.009 | 0.011
12Х18Н10Т ГОСТ 5632 | 56 | 30 | 58 | 79 |  |  |  |  | 8/28/2019 | 10.265 | 0.014 | 0.0572 | 0.0046 | 0.273 | 0.032 | 0.083 | 0.051 | 0.009 | 0.004 | 0.064 | 0.014 | 0.0026 | 0.0039 | 0.119 | 0.001 | 1.31 | 17.258 | 0.02 | 0.001 | 0.429 | 0.0001 | 0.02 | 0.012 | 0.043
12Х18Н10Т-У ОСТ 108.109.01 | 56 | 30 | 58 | 79 |  |  |  |  | 8/28/2019 | 10.265 | 0.014 | 0.0572 | 0.0046 | 0.273 | 0.032 | 0.083 | 0.051 | 0.009 | 0.004 | 0.064 | 0.014 | 0.0026 | 0.0039 | 0.119 | 0.001 | 1.31 | 17.258 | 0.02 | 0.001 | 0.429 | 0.0001 | 0.02 | 0.012 | 0.043
12Х18Н10Т ГОСТ 5632 | 54 | 25.5 | 61 | 76.5 |  |  |  |  | 8/28/2019 | 10.355 | 0.013 | 0.0743 | 0.0044 | 0.16 | 0.036 | 0.064 | 0.05 | 0.009 | 0.005 | 0.086 | 0.017 | 0.003 | 0.0038 | 0.397 | 0.001 | 1.186 | 17.446 | 0.028 | 0.001 | 0.476 | 0.0001 | 0.017 | 0.012 | 0.01
12Х18Н10Т ГОСТ 5632 | 54 | 26 | 60 | 89 |  |  |  |  | 8/28/2019 | 10.233 | 0.012 | 0.0511 | 0.0041 | 0.272 | 0.03 | 0.111 | 0.045 | 0.014 | 0.004 | 0.085 | 0.014 | 0.0019 | 0.0049 | 0.105 | 0.001 | 1.301 | 17.189 | 0.025 | 0.001 | 0.481 | 0.0001 | 0.017 | 0.012 | 0.093
12Х18Н10Т-У ОСТ 108.109.01 | 54 | 26 | 60 | 89 |  |  |  |  | 8/28/2019 | 10.233 | 0.012 | 0.0511 | 0.0041 | 0.272 | 0.03 | 0.111 | 0.045 | 0.014 | 0.004 | 0.085 | 0.014 | 0.0019 | 0.0049 | 0.105 | 0.001 | 1.301 | 17.189 | 0.025 | 0.001 | 0.481 | 0.0001 | 0.017 | 0.012 | 0.093
12Х18Н10Т ГОСТ 5632 | 57.6 | 26.3 | 56.4 | 75.6 | 42 | 19.25 | 37.5 | 64.5 | 8/28/2019 | 10.423 | 0.02 | 0.0924 | 0.0035 | 0.3 | 0.035 | 0.097 | 0.065 | 0.01 | 0.004 | 0.112 | 0.017 | 0.0026 | 0.0046 | 0.109 | 0.001 | 1.181 | 17.337 | 0.021 | 0.001 | 0.64 | 0.0001 | 0.013 | 0.013 | 0.049
12Х18Н10Т-У ОСТ 108.109.01 | 56.33333 | 27.66667 | 56.66667 | 75 | 42 | 19.25 | 37.5 | 64.5 | 8/28/2019 | 10.423 | 0.02 | 0.0924 | 0.0035 | 0.3 | 0.035 | 0.097 | 0.065 | 0.01 | 0.004 | 0.112 | 0.017 | 0.0026 | 0.0046 | 0.109 | 0.001 | 1.181 | 17.337 | 0.021 | 0.001 | 0.64 | 0.0001 | 0.013 | 0.013 | 0.049
12Х18Н10Т ГОСТ 5632 | 55 | 28 | 57 | 78 |  |  |  |  | 8/28/2019 | 10.341 | 0.012 | 0.0599 | 0.0037 | 0.279 | 0.032 | 0.078 | 0.048 | 0.007 | 0.005 | 0.092 | 0.016 | 0.0022 | 0.0044 | 0.109 | 0.001 | 1.211 | 17.232 | 0.022 | 0.001 | 0.474 | 0.0001 | 0.016 | 0.013 | 0.033
12Х18Н10Т-У ОСТ 108.109.01 | 55 | 28 | 57 | 78 |  |  |  |  | 8/28/2019 | 10.341 | 0.012 | 0.0599 | 0.0037 | 0.279 | 0.032 | 0.078 | 0.048 | 0.007 | 0.005 | 0.092 | 0.016 | 0.0022 | 0.0044 | 0.109 | 0.001 | 1.211 | 17.232 | 0.022 | 0.001 | 0.474 | 0.0001 | 0.016 | 0.013 | 0.033
12Х18Н10Т ГОСТ 5632 | 55 | 29.25 | 56.5 | 72 |  |  |  |  | 8/28/2019 | 10.319 | 0.012 | 0.0589 | 0.0029 | 0.268 | 0.034 | 0.124 | 0.051 | 0.009 | 0.005 | 0.12 | 0.017 | 0.0027 | 0.0043 | 0.1 | 0.001 | 1.21 | 17.473 | 0.02 | 0.001 | 0.589 | 0.0001 | 0.013 | 0.013 | 0.081
12Х18Н10Т-У ОСТ 108.109.01 | 55 | 29.25 | 56.5 | 72 |  |  |  |  | 8/28/2019 | 10.319 | 0.012 | 0.0589 | 0.0029 | 0.268 | 0.034 | 0.124 | 0.051 | 0.009 | 0.005 | 0.12 | 0.017 | 0.0027 | 0.0043 | 0.1 | 0.001 | 1.21 | 17.473 | 0.02 | 0.001 | 0.589 | 0.0001 | 0.013 | 0.013 | 0.081
12Х18Н10Т ГОСТ 5632 | 56.5 | 28.25 | 59.5 | 77.5 |  |  |  |  | 1/24/2019 | 10.343 | 0.027 | 0.0569 | 0.0045 | 0.193 | 0.043 | 0.076 | 0.067 | 0.009 | 0.003 | 0.109 | 0.015 | 0.0025 | 0.0022 | 0.143 | 0.001 | 1.199 | 17.448 | 0.026 | 0.001 | 0.596 | 0.0031 | 0.016 | 0.012 | 0.015
12Х18Н10Т-У ОСТ 108.109.01 | 56.5 | 28.25 | 59.5 | 77.5 |  |  |  |  | 1/24/2019 | 10.343 | 0.027 | 0.0569 | 0.0045 | 0.193 | 0.043 | 0.076 | 0.067 | 0.009 | 0.003 | 0.109 | 0.015 | 0.0025 | 0.0022 | 0.143 | 0.001 | 1.199 | 17.448 | 0.026 | 0.001 | 0.596 | 0.0031 | 0.016 | 0.012 | 0.015
12Х18Н10Т ГОСТ 5632 | 55 | 28.25 | 59.5 | 77.5 |  |  |  |  | 1/24/2019 | 10.311 | 0.044 | 0.0716 | 0.0036 | 0.249 | 0.038 | 0.132 | 0.069 | 0.011 | 0.002 | 0.107 | 0.015 | 0.0026 | 0.0052 | 0.161 | 0.001 | 1.216 | 17.238 | 0.024 | 0.001 | 0.577 | 0.0027 | 0.018 | 0.01 | 0.026
12Х18Н10Т-У ОСТ 108.109.01 | 55 | 28.25 | 59.5 | 77.5 |  |  |  |  | 1/24/2019 | 10.311 | 0.044 | 0.0716 | 0.0036 | 0.249 | 0.038 | 0.132 | 0.069 | 0.011 | 0.002 | 0.107 | 0.015 | 0.0026 | 0.0052 | 0.161 | 0.001 | 1.216 | 17.238 | 0.024 | 0.001 | 0.577 | 0.0027 | 0.018 | 0.01 | 0.026
12Х18Н10Т ГОСТ 5632 | 56.33333 | 27.83333 | 57 | 77.66667 |  |  |  |  | 9/21/2019 | 10.42 | 0.01 | 0.0592 | 0.008 | 0.27 | 0.071 | 0.168 | 0.052 | 0.009 | 0.001 | 0.118 | 0.013 | 0.0022 | 0.0031 | 0.197 | 0.001 | 1.154 | 17.092 | 0.031 | 0.003 | 0.676 | 0.0001 | 0.013 | 0.013 | 0.045
12Х18Н10Т-У ОСТ 108.109.01 | 56.33333 | 27.83333 | 57 | 77.66667 |  |  |  |  | 9/21/2019 | 10.42 | 0.01 | 0.0592 | 0.008 | 0.27 | 0.071 | 0.168 | 0.052 | 0.009 | 0.001 | 0.118 | 0.013 | 0.0022 | 0.0031 | 0.197 | 0.001 | 1.154 | 17.092 | 0.031 | 0.003 | 0.676 | 0.0001 | 0.013 | 0.013 | 0.045
12Х18Н10Т ГОСТ 5632 | 55.33333 | 26.16667 | 60.33333 | 78.66667 |  |  |  |  | 9/21/2019 | 10.242 | 0.009 | 0.0637 | 0.0083 | 0.369 | 0.06 | 0.142 | 0.056 | 0.012 | 0.002 | 0.12 | 0.013 | 0.0018 | 0.0034 | 0.228 | 0.001 | 1.266 | 17.843 | 0.033 | 0.003 | 0.658 | 0.0001 | 0.013 | 0.011 | 0.05
12Х18Н10Т-У ОСТ 108.109.01 | 56 | 27 | 57 | 77 |  |  |  |  | 9/21/2019 | 10.242 | 0.009 | 0.0637 | 0.0083 | 0.369 | 0.06 | 0.142 | 0.056 | 0.012 | 0.002 | 0.12 | 0.013 | 0.0018 | 0.0034 | 0.228 | 0.001 | 1.266 | 17.843 | 0.033 | 0.003 | 0.658 | 0.0001 | 0.013 | 0.011 | 0.05
12Х18Н10Т ГОСТ 5632 | 55.33333 | 26.33333 | 58.66667 | 78.66667 |  |  |  |  | 9/21/2019 | 10.127 | 0.008 | 0.0666 | 0.0077 | 0.249 | 0.074 | 0.161 | 0.051 | 0.008 | 0.002 | 0.091 | 0.013 | 0.0017 | 0.0059 | 0.189 | 0.001 | 1.201 | 17.324 | 0.03 | 0.003 | 0.606 | 0.0001 | 0.019 | 0.011 | 0.05
12Х18Н10Т-У ОСТ 108.109.01 | 55.33333 | 26.33333 | 58.66667 | 78.66667 |  |  |  |  | 9/21/2019 | 10.127 | 0.008 | 0.0666 | 0.0077 | 0.249 | 0.074 | 0.161 | 0.051 | 0.008 | 0.002 | 0.091 | 0.013 | 0.0017 | 0.0059 | 0.189 | 0.001 | 1.201 | 17.324 | 0.03 | 0.003 | 0.606 | 0.0001 | 0.019 | 0.011 | 0.05
12Х18Н10Т ГОСТ 5632 | 57 | 27.125 | 56 | 76.5 |  |  |  |  | 9/21/2019 | 10.19 | 0.007 | 0.0679 | 0.0083 | 0.375 | 0.061 | 0.245 | 0.05 | 0.01 | 0.001 | 0.116 | 0.012 | 0.0013 | 0.003 | 0.202 | 0.001 | 1.123 | 17.255 | 0.029 | 0.003 | 0.664 | 0.0001 | 0.012 | 0.012 | 0.039
12Х18Н10Т-У ОСТ 108.109.01 | 57 | 27.125 | 56 | 76.5 |  |  |  |  | 9/21/2019 | 10.19 | 0.007 | 0.0679 | 0.0083 | 0.375 | 0.061 | 0.245 | 0.05 | 0.01 | 0.001 | 0.116 | 0.012 | 0.0013 | 0.003 | 0.202 | 0.001 | 1.123 | 17.255 | 0.029 | 0.003 | 0.664 | 0.0001 | 0.012 | 0.012 | 0.039
12Х18Н10Т ГОСТ 5632 | 56.5 | 29 | 58 | 78.5 |  |  |  |  | 9/21/2019 | 10.235 | 0.008 | 0.0614 | 0.0066 | 0.341 | 0.071 | 0.167 | 0.045 | 0.007 | 0.002 | 0.099 | 0.013 | 0.0015 | 0.0029 | 0.173 | 0.001 | 1.071 | 17.252 | 0.027 | 0.003 | 0.578 | 0.0001 | 0.013 | 0.011 | 0.06
12Х18Н10Т-У ОСТ 108.109.01 | 56.5 | 29 | 58 | 78.5 |  |  |  |  | 9/21/2019 | 10.235 | 0.008 | 0.0614 | 0.0066 | 0.341 | 0.071 | 0.167 | 0.045 | 0.007 | 0.002 | 0.099 | 0.013 | 0.0015 | 0.0029 | 0.173 | 0.001 | 1.071 | 17.252 | 0.027 | 0.003 | 0.578 | 0.0001 | 0.013 | 0.011 | 0.06
12Х18Н10Т ГОСТ 5632 | 57 | 30.5 | 56 | 78 |  |  |  |  | 9/22/2019 | 10.386 | 0.008 | 0.0812 | 0.0074 | 0.35 | 0.077 | 0.158 | 0.055 | 0.008 | 0.002 | 0.106 | 0.014 | 0.0022 | 0.0031 | 0.184 | 0.001 | 1.213 | 17.456 | 0.034 | 0.003 | 0.707 | 0.0001 | 0.014 | 0.011 | 0.048
12Х18Н10Т-У ОСТ 108.109.01 | 57 | 30.5 | 56 | 78 |  |  |  |  | 9/22/2019 | 10.386 | 0.008 | 0.0812 | 0.0074 | 0.35 | 0.077 | 0.158 | 0.055 | 0.008 | 0.002 | 0.106 | 0.014 | 0.0022 | 0.0031 | 0.184 | 0.001 | 1.213 | 17.456 | 0.034 | 0.003 | 0.707 | 0.0001 | 0.014 | 0.011 | 0.048
12Х18Н10Т ГОСТ 5632 | 56 | 27.5 | 58 | 77 |  |  |  |  | 9/22/2019 | 10.421 | 0.01 | 0.065 | 0.0077 | 0.42 | 0.075 | 0.217 | 0.062 | 0.008 | 0.002 | 0.154 | 0.013 | 0.0019 | 0.0032 | 0.185 | 0.001 | 1.162 | 17.204 | 0.033 | 0.003 | 0.727 | 0.0001 | 0.012 | 0.013 | 0.072
12Х18Н10Т-У ОСТ 108.109.01 | 56 | 27.5 | 58 | 77 |  |  |  |  | 9/22/2019 | 10.421 | 0.01 | 0.065 | 0.0077 | 0.42 | 0.075 | 0.217 | 0.062 | 0.008 | 0.002 | 0.154 | 0.013 | 0.0019 | 0.0032 | 0.185 | 0.001 | 1.162 | 17.204 | 0.033 | 0.003 | 0.727 | 0.0001 | 0.012 | 0.013 | 0.072
12Х18Н10Т ГОСТ 5632 | 56 | 26.25 | 56.5 | 76 |  |  |  |  | 9/22/2019 | 10.422 | 0.008 | 0.07 | 0.0096 | 0.395 | 0.063 | 0.159 | 0.041 | 0.009 | 0.002 | 0.098 | 0.012 | 0.0019 | 0.0046 | 0.184 | 0.001 | 1.16 | 17.395 | 0.029 | 0.003 | 0.506 | 0.0001 | 0.016 | 0.009 | 0.045
12Х18Н10Т-У ОСТ 108.109.01 | 56 | 26.25 | 56.5 | 76 |  |  |  |  | 9/22/2019 | 10.422 | 0.008 | 0.07 | 0.0096 | 0.395 | 0.063 | 0.159 | 0.041 | 0.009 | 0.002 | 0.098 | 0.012 | 0.0019 | 0.0046 | 0.184 | 0.001 | 1.16 | 17.395 | 0.029 | 0.003 | 0.506 | 0.0001 | 0.016 | 0.009 | 0.045
12Х18Н10Т ГОСТ 5632 | 57 | 31.5 | 57.5 | 76 |  |  |  |  | 1/24/2019 | 10.538 | 0.046 | 0.0751 | 0.0034 | 0.348 | 0.037 | 0.077 | 0.078 | 0.006 | 0.003 | 0.124 | 0.018 | 0.0044 | 0.0031 | 0.11 | 0.001 | 1.184 | 17.69 | 0.023 | 0.001 | 0.628 | 0.0025 | 0.015 | 0.011 | 0.01
12Х18Н10Т-У ОСТ 108.109.01 | 57 | 31.5 | 57.5 | 76 |  |  |  |  | 1/24/2019 | 10.538 | 0.046 | 0.0751 | 0.0034 | 0.348 | 0.037 | 0.077 | 0.078 | 0.006 | 0.003 | 0.124 | 0.018 | 0.0044 | 0.0031 | 0.11 | 0.001 | 1.184 | 17.69 | 0.023 | 0.001 | 0.628 | 0.0025 | 0.015 | 0.011 | 0.01
12Х18Н10Т ГОСТ 5632 | 56 | 30 | 58 | 78 | 40 | 23.5 | 34 | 72 | 10/16/2019 | 10.218 | 0.017 | 0.0687 | 0.004 | 0.176 | 0.033 | 0.187 | 0.049 | 0.005 | 0.002 | 0.083 | 0.01 | 0.0016 | 0.0045 | 0.124 | 0.001 | 1.065 | 17.367 | 0.022 | 0.001 | 0.562 | 0.0001 | 0.015 | 0.008 | 0.01
12Х18Н10Т-У ОСТ 108.109.01 | 56 | 30 | 58 | 78 | 40 | 23.5 | 34 | 72 | 10/16/2019 | 10.218 | 0.017 | 0.0687 | 0.004 | 0.176 | 0.033 | 0.187 | 0.049 | 0.005 | 0.002 | 0.083 | 0.01 | 0.0016 | 0.0045 | 0.124 | 0.001 | 1.065 | 17.367 | 0.022 | 0.001 | 0.562 | 0.0001 | 0.015 | 0.008 | 0.01
12Х18Н10Т ГОСТ 5632 | 56 | 29 | 58 | 77 | 39.75 | 22.5 | 31 | 73.5 | 10/16/2019 | 9.947 | 0.039 | 0.0748 | 0.0045 | 0.332 | 0.037 | 0.202 | 0.053 | 0.006 | 0.002 | 0.056 | 0.011 | 0.0017 | 0.0044 | 0.123 | 0.001 | 1.233 | 17.263 | 0.022 | 0.001 | 0.482 | 0.0001 | 0.018 | 0.007 | 0.054
12Х18Н10Т-У ОСТ 108.109.01 | 56 | 29 | 58 | 77 | 39.75 | 22.5 | 31 | 73.5 | 10/16/2019 | 9.947 | 0.039 | 0.0748 | 0.0045 | 0.332 | 0.037 | 0.202 | 0.053 | 0.006 | 0.002 | 0.056 | 0.011 | 0.0017 | 0.0044 | 0.123 | 0.001 | 1.233 | 17.263 | 0.022 | 0.001 | 0.482 | 0.0001 | 0.018 | 0.007 | 0.054
12Х18Н10Т ГОСТ 5632 | 56.33333 | 27 | 58.66667 | 77.66667 | 42 | 20.25 | 38 | 68 | 12/3/2019 | 10.297 | 0.015 | 0.0719 | 0.0022 | 0.256 | 0.032 | 0.205 | 0.042 | 0.006 | 0.003 | 0.086 | 0.013 | 0.0024 | 0.0032 | 0.124 | 0.001 | 1.206 | 17.351 | 0.019 | 0.001 | 0.528 | 0.0001 | 0.013 | 0.008 | 0.014
12Х18Н10Т-У ОСТ 108.109.01 | 56.33333 | 27 | 58.66667 | 77.66667 | 42 | 20.25 | 38 | 68 | 12/3/2019 | 10.297 | 0.015 | 0.0719 | 0.0022 | 0.256 | 0.032 | 0.205 | 0.042 | 0.006 | 0.003 | 0.086 | 0.013 | 0.0024 | 0.0032 | 0.124 | 0.001 | 1.206 | 17.351 | 0.019 | 0.001 | 0.528 | 0.0001 | 0.013 | 0.008 | 0.014
12Х18Н10Т ГОСТ 5632 | 55 | 28.5 | 61 | 80 |  |  |  |  | 12/3/2019 | 10.312 | 0.014 | 0.0623 | 0.0044 | 0.255 | 0.053 | 0.16 | 0.046 | 0.007 | 0.003 | 0.078 | 0.012 | 0.002 | 0.0021 | 0.191 | 0.001 | 1.295 | 17.435 | 0.027 | 0.001 | 0.47 | 0.0001 | 0.014 | 0.007 | 0.063
12Х18Н10Т-У ОСТ 108.109.01 | 55 | 28.5 | 61 | 80 |  |  |  |  | 12/3/2019 | 10.312 | 0.014 | 0.0623 | 0.0044 | 0.255 | 0.053 | 0.16 | 0.046 | 0.007 | 0.003 | 0.078 | 0.012 | 0.002 | 0.0021 | 0.191 | 0.001 | 1.295 | 17.435 | 0.027 | 0.001 | 0.47 | 0.0001 | 0.014 | 0.007 | 0.063
12Х18Н10Т ГОСТ 5632 | 55 | 29 | 64 | 81 |  |  |  |  | 12/3/2019 | 10.225 | 0.009 | 0.0727 | 0.0042 | 0.264 | 0.05 | 0.144 | 0.048 | 0.01 | 0.0036 | 0.084 | 0.011 | 0.0015 | 0.0034 | 0.179 | 0.001 | 1.254 | 17.246 | 0.029 | 0.001 | 0.457 | 0.0001 | 0.019 | 0.009 | 0.052
12Х18Н10Т-У ОСТ 108.109.01 | 55 | 29 | 64 | 81 |  |  |  |  | 12/3/2019 | 10.225 | 0.009 | 0.0727 | 0.0042 | 0.264 | 0.05 | 0.144 | 0.048 | 0.01 | 0.0036 | 0.084 | 0.011 | 0.0015 | 0.0034 | 0.179 | 0.001 | 1.254 | 17.246 | 0.029 | 0.001 | 0.457 | 0.0001 | 0.019 | 0.009 | 0.052
12Х18Н10Т ГОСТ 5632 | 54.5 | 27.625 | 49.25 | 80.75 |  |  |  |  | 12/3/2019 | 10.076 | 0.057 | 0.0787 | 0.0016 | 0.27 | 0.041 | 0.186 | 0.054 | 0.007 | 0.003 | 0.111 | 0.013 | 0.0024 | 0.0034 | 0.107 | 0.001 | 1.094 | 17.351 | 0.018 | 0.001 | 0.579 | 0.0001 | 0.014 | 0.008 | 0.022
12Х18Н10Т ТУ 14-1-377-72 | 54.5 | 26.5 | 39.5 | 82.5 |  |  |  |  | 12/3/2019 | 10.076 | 0.057 | 0.0787 | 0.0016 | 0.27 | 0.041 | 0.186 | 0.054 | 0.007 | 0.003 | 0.111 | 0.013 | 0.0024 | 0.0034 | 0.107 | 0.001 | 1.094 | 17.351 | 0.018 | 0.001 | 0.579 | 0.0001 | 0.014 | 0.008 | 0.022
12Х18Н10Т-У ОСТ 108.109.01 | 54.5 | 28.75 | 59 | 79 |  |  |  |  | 12/3/2019 | 10.076 | 0.057 | 0.0787 | 0.0016 | 0.27 | 0.041 | 0.186 | 0.054 | 0.007 | 0.003 | 0.111 | 0.013 | 0.0024 | 0.0034 | 0.107 | 0.001 | 1.094 | 17.351 | 0.018 | 0.001 | 0.579 | 0.0001 | 0.014 | 0.008 | 0.022
12Х18Н10Т ГОСТ 5632 | 56.4 | 29.4 | 57.8 | 77.8 | 40.75 | 20.25 | 35 | 72.5 | 12/3/2019 | 10.359 | 0.023 | 0.0638 | 0.0017 | 0.279 | 0.034 | 0.114 | 0.049 | 0.008 | 0.003 | 0.105 | 0.012 | 0.0017 | 0.0019 | 0.122 | 0.001 | 1.283 | 17.468 | 0.02 | 0.001 | 0.556 | 0.0001 | 0.014 | 0.008 | 0.017
12Х18Н10Т-У ОСТ 108.109.01 | 56.4 | 29.4 | 57.8 | 77.8 | 40.75 | 20.25 | 35 | 72.5 | 12/3/2019 | 10.359 | 0.023 | 0.0638 | 0.0017 | 0.279 | 0.034 | 0.114 | 0.049 | 0.008 | 0.003 | 0.105 | 0.012 | 0.0017 | 0.0019 | 0.122 | 0.001 | 1.283 | 17.468 | 0.02 | 0.001 | 0.556 | 0.0001 | 0.014 | 0.008 | 0.017
12Х18Н10Т ГОСТ 5632 | 54 | 27.5 | 60 | 78 | 38.75 | 21 | 35.5 | 69 | 12/3/2019 | 10.496 | 0.007 | 0.0738 | 0.0025 | 0.286 | 0.035 | 0.085 | 0.045 | 0.007 | 0.003 | 0.108 | 0.014 | 0.0027 | 0.0051 | 0.127 | 0.001 | 1.04 | 17.312 | 0.022 | 0.001 | 0.535 | 0.0001 | 0.015 | 0.01 | 0.011
12Х18Н10Т-У ОСТ 108.109.01 | 54 | 27.5 | 60 | 78 | 38.75 | 21 | 35.5 | 69 | 12/3/2019 | 10.496 | 0.007 | 0.0738 | 0.0025 | 0.286 | 0.035 | 0.085 | 0.045 | 0.007 | 0.003 | 0.108 | 0.014 | 0.0027 | 0.0051 | 0.127 | 0.001 | 1.04 | 17.312 | 0.022 | 0.001 | 0.535 | 0.0001 | 0.015 | 0.01 | 0.011
12Х18Н10Т ГОСТ 5632 | 56.5 | 26.5 | 60.5 | 80 | 39.5 | 21 | 34 | 72 | 12/3/2019 | 10.661 | 0.042 | 0.0692 | 0.0022 | 0.276 | 0.034 | 0.178 | 0.053 | 0.011 | 0.003 | 0.095 | 0.013 | 0.0031 | 0.0027 | 0.127 | 0.001 | 1.187 | 18.16 | 0.019 | 0.001 | 0.558 | 0.0001 | 0.017 | 0.008 | 0.012
12Х18Н10Т ТУ 14-1-377-72 | 56.5 | 26.5 | 60.5 | 80 |  |  |  |  | 12/3/2019 | 10.661 | 0.042 | 0.0692 | 0.0022 | 0.276 | 0.034 | 0.178 | 0.053 | 0.011 | 0.003 | 0.095 | 0.013 | 0.0031 | 0.0027 | 0.127 | 0.001 | 1.187 | 18.16 | 0.019 | 0.001 | 0.558 | 0.0001 | 0.017 | 0.008 | 0.012
12Х18Н10Т ГОСТ 5632 | 54.25 | 28.125 | 59 | 75.75 | 40.08333 | 20 | 34.66667 | 68.66667 | 12/3/2019 | 10.363 | 0.021 | 0.0691 | 0.0025 | 0.3 | 0.035 | 0.196 | 0.047 | 0.009 | 0.003 | 0.097 | 0.015 | 0.003 | 0.0062 | 0.126 | 0.001 | 1.198 | 17.516 | 0.018 | 0.001 | 0.451 | 0.0001 | 0.015 | 0.008 | 0.017
12Х18Н10Т-У ОСТ 108.109.01 | 54.25 | 28.125 | 59 | 75.75 | 40.08333 | 20 | 34.66667 | 68.66667 | 12/3/2019 | 10.363 | 0.021 | 0.0691 | 0.0025 | 0.3 | 0.035 | 0.196 | 0.047 | 0.009 | 0.003 | 0.097 | 0.015 | 0.003 | 0.0062 | 0.126 | 0.001 | 1.198 | 17.516 | 0.018 | 0.001 | 0.451 | 0.0001 | 0.015 | 0.008 | 0.017
12Х18Н10Т ГОСТ 5632 | 56 | 27.5 | 58 | 79 | 40 | 21.25 | 37.25 | 73.75 | 12/3/2019 | 10.325 | 0.019 | 0.0754 | 0.0027 | 0.296 | 0.038 | 0.197 | 0.047 | 0.012 | 0.003 | 0.099 | 0.015 | 0.0034 | 0.0039 | 0.136 | 0.001 | 1.121 | 17.221 | 0.02 | 0.001 | 0.608 | 0.0001 | 0.013 | 0.009 | 0.032
12Х18Н10Т-У ОСТ 108.109.01 | 56 | 27.5 | 58 | 79 | 40 | 21.25 | 37.25 | 73.75 | 12/3/2019 | 10.325 | 0.019 | 0.0754 | 0.0027 | 0.296 | 0.038 | 0.197 | 0.047 | 0.012 | 0.003 | 0.099 | 0.015 | 0.0034 | 0.0039 | 0.136 | 0.001 | 1.121 | 17.221 | 0.02 | 0.001 | 0.608 | 0.0001 | 0.013 | 0.009 | 0.032
12Х18Н10Т ГОСТ 5632 | 57 | 26.5 | 56 | 77 | 41.75 | 19 | 35 | 69.5 | 12/3/2019 | 10.418 | 0.02 | 0.0715 | 0.0022 | 0.346 | 0.04 | 0.111 | 0.052 | 0.012 | 0.003 | 0.086 | 0.014 | 0.0032 | 0.0056 | 0.163 | 0.001 | 1.23 | 17.22 | 0.024 | 0.001 | 0.524 | 0.0001 | 0.016 | 0.008 | 0.02
12Х18Н10Т-У ОСТ 108.109.01 | 57 | 26.5 | 56 | 77 | 41.75 | 19 | 35 | 69.5 | 12/3/2019 | 10.418 | 0.02 | 0.0715 | 0.0022 | 0.346 | 0.04 | 0.111 | 0.052 | 0.012 | 0.003 | 0.086 | 0.014 | 0.0032 | 0.0056 | 0.163 | 0.001 | 1.23 | 17.22 | 0.024 | 0.001 | 0.524 | 0.0001 | 0.016 | 0.008 | 0.02
12Х18Н10Т ГОСТ 5632 | 56 | 26.5 | 58 | 80 |  |  |  |  | 12/3/2019 | 10.276 | 0.021 | 0.0647 | 0.0025 | 0.308 | 0.028 | 0.093 | 0.061 | 0.009 | 0.003 | 0.077 | 0.015 | 0.0035 | 0.0034 | 0.095 | 0.001 | 1.136 | 17.566 | 0.021 | 0.001 | 0.553 | 0.0001 | 0.014 | 0.008 | 0.01
12Х18Н10Т-У ОСТ 108.109.01 | 56 | 26.5 | 58 | 80 |  |  |  |  | 12/3/2019 | 10.276 | 0.021 | 0.0647 | 0.0025 | 0.308 | 0.028 | 0.093 | 0.061 | 0.009 | 0.003 | 0.077 | 0.015 | 0.0035 | 0.0034 | 0.095 | 0.001 | 1.136 | 17.566 | 0.021 | 0.001 | 0.553 | 0.0001 | 0.014 | 0.008 | 0.01
12Х18Н10Т ГОСТ 5632 | 55.5 | 26.5 | 60.5 | 77.5 | 39.75 | 19.125 | 39.75 | 71.5 | 12/4/2019 | 10.631 | 0.039 | 0.0675 | 0.0023 | 0.318 | 0.029 | 0.174 | 0.06 | 0.005 | 0.003 | 0.061 | 0.016 | 0.0046 | 0.0033 | 0.108 | 0.001 | 1.231 | 17.736 | 0.023 | 0.001 | 0.493 | 0.0001 | 0.014 | 0.007 | 0.019
12Х18Н10Т-У ОСТ 108.109.01 | 55.5 | 26.5 | 60.5 | 77.5 | 39.75 | 19.125 | 39.75 | 71.5 | 12/4/2019 | 10.631 | 0.039 | 0.0675 | 0.0023 | 0.318 | 0.029 | 0.174 | 0.06 | 0.005 | 0.003 | 0.061 | 0.016 | 0.0046 | 0.0033 | 0.108 | 0.001 | 1.231 | 17.736 | 0.023 | 0.001 | 0.493 | 0.0001 | 0.014 | 0.007 | 0.019
12Х18Н10Т ГОСТ 5632 | 56.5 | 30 | 57 | 80.5 |  |  |  |  | 12/4/2019 | 10.232 | 0.015 | 0.0599 | 0.0025 | 0.268 | 0.031 | 0.178 | 0.05 | 0.009 | 0.002 | 0.084 | 0.012 | 0.0024 | 0.0041 | 0.096 | 0.001 | 1.192 | 17.675 | 0.021 | 0.001 | 0.604 | 0.0001 | 0.014 | 0.008 | 0.021
12Х18Н10Т-У ОСТ 108.109.01 | 56.5 | 30 | 57 | 80.5 |  |  |  |  | 12/4/2019 | 10.232 | 0.015 | 0.0599 | 0.0025 | 0.268 | 0.031 | 0.178 | 0.05 | 0.009 | 0.002 | 0.084 | 0.012 | 0.0024 | 0.0041 | 0.096 | 0.001 | 1.192 | 17.675 | 0.021 | 0.001 | 0.604 | 0.0001 | 0.014 | 0.008 | 0.021
12Х18Н10Т ГОСТ 5632 | 57 | 29 | 58.5 | 78 |  |  |  |  | 12/4/2019 | 10.448 | 0.032 | 0.0674 | 0.0031 | 0.27 | 0.04 | 0.17 | 0.054 | 0.01 | 0.002 | 0.085 | 0.012 | 0.0022 | 0.0033 | 0.107 | 0.001 | 1.15 | 17.496 | 0.022 | 0.001 | 0.512 | 0.0001 | 0.017 | 0.007 | 0.047
12Х18Н10Т ГОСТ 5632 | 55.5 | 25.75 | 59 | 77.5 | 40.375 | 19.5 | 37.5 | 73 | 12/4/2019 | 10.442 | 0.026 | 0.0676 | 0.0028 | 0.29 | 0.03 | 0.125 | 0.056 | 0.012 | 0.002 | 0.084 | 0.01 | 0.0015 | 0.0014 | 0.104 | 0.001 | 1.184 | 17.136 | 0.022 | 0.001 | 0.584 | 0.0001 | 0.016 | 0.009 | 0.014
12Х18Н10Т-У ОСТ 108.109.01 | 55.5 | 25.75 | 59 | 77.5 | 40.375 | 19.5 | 37.5 | 73 | 12/4/2019 | 10.442 | 0.026 | 0.0676 | 0.0028 | 0.29 | 0.03 | 0.125 | 0.056 | 0.012 | 0.002 | 0.084 | 0.01 | 0.0015 | 0.0014 | 0.104 | 0.001 | 1.184 | 17.136 | 0.022 | 0.001 | 0.584 | 0.0001 | 0.016 | 0.009 | 0.014
12Х18Н10Т ГОСТ 5632 | 55.5 | 25 | 65 | 78 |  |  |  |  | 12/4/2019 | 10.248 | 0.013 | 0.0626 | 0.004 | 0.285 | 0.046 | 0.191 | 0.045 | 0.006 | 0.002 | 0.135 | 0.012 | 0.0021 | 0.0015 | 0.145 | 0.001 | 1.263 | 17.509 | 0.028 | 0.001 | 0.565 | 0.0001 | 0.013 | 0.007 | 0.128
12Х18Н10Т ТУ 14-1-377-72 | 55.5 | 25 | 65 | 78 |  |  |  |  | 12/4/2019 | 10.248 | 0.013 | 0.0626 | 0.004 | 0.285 | 0.046 | 0.191 | 0.045 | 0.006 | 0.002 | 0.135 | 0.012 | 0.0021 | 0.0015 | 0.145 | 0.001 | 1.263 | 17.509 | 0.028 | 0.001 | 0.565 | 0.0001 | 0.013 | 0.007 | 0.128
12Х18Н10Т ГОСТ 5632 | 55 | 26 | 62 | 81 | 40.25 | 17.75 | 40.5 | 73 | 12/29/2019 | 10.399 | 0.014 | 0.0615 | 0.0065 | 0.333 | 0.074 | 0.177 | 0.062 | 0.013 | 0.003 | 0.091 | 0.012 | 0.0019 | 0.0057 | 0.184 | 0.001 | 1.249 | 17.509 | 0.025 | 0.001 | 0.45 | 0.0001 | 0.019 | 0.013 | 0.114
12Х18Н10Т-У ОСТ 108.109.01 | 55 | 26 | 62 | 81 | 40.25 | 17.75 | 40.5 | 73 | 12/29/2019 | 10.399 | 0.014 | 0.0615 | 0.0065 | 0.333 | 0.074 | 0.177 | 0.062 | 0.013 | 0.003 | 0.091 | 0.012 | 0.0019 | 0.0057 | 0.184 | 0.001 | 1.249 | 17.509 | 0.025 | 0.001 | 0.45 | 0.0001 | 0.019 | 0.013 | 0.114
12Х18Н10Т ГОСТ 5632 | 54.5 | 23.75 | 57 | 65 |  |  |  |  | 12/29/2019 | 10.275 | 0.081 | 0.065 | 0.0059 | 0.458 | 0.034 | 0.218 | 0.071 | 0.012 | 0.003 | 0.073 | 0.02 | 0.0066 | 0.0054 | 0.116 | 0.001 | 1.185 | 17.436 | 0.023 | 0.001 | 0.55 | 0.0001 | 0.037 | 0.014 | 0.082
12Х18Н10Т-У ОСТ 108.109.01 | 54.5 | 23.75 | 57 | 65 |  |  |  |  | 12/29/2019 | 10.275 | 0.081 | 0.065 | 0.0059 | 0.458 | 0.034 | 0.218 | 0.071 | 0.012 | 0.003 | 0.073 | 0.02 | 0.0066 | 0.0054 | 0.116 | 0.001 | 1.185 | 17.436 | 0.023 | 0.001 | 0.55 | 0.0001 | 0.037 | 0.014 | 0.082
12Х18Н10Т ГОСТ 5632 | 54 | 26.25 | 64.25 | 81.25 | 39.5 | 18 | 39.25 | 76.75 | 12/29/2019 | 10.218 | 0.031 | 0.0511 | 0.0062 | 0.248 | 0.031 | 0.136 | 0.074 | 0.012 | 0.003 | 0.119 | 0.016 | 0.0037 | 0.0011 | 0.112 | 0.001 | 1.27 | 17.568 | 0.021 | 0.001 | 0.574 | 0.0001 | 0.017 | 0.015 | 0.051
12Х18Н10Т-У ОСТ 108.109.01 | 53.5 | 24.25 | 65.5 | 81.5 | 39.5 | 18 | 39.25 | 76.75 | 12/29/2019 | 10.218 | 0.031 | 0.0511 | 0.0062 | 0.248 | 0.031 | 0.136 | 0.074 | 0.012 | 0.003 | 0.119 | 0.016 | 0.0037 | 0.0011 | 0.112 | 0.001 | 1.27 | 17.568 | 0.021 | 0.001 | 0.574 | 0.0001 | 0.017 | 0.015 | 0.051
12Х18Н10Т ГОСТ 5632 | 56 | 24 | 61 | 77 | 40.25 | 19 | 37.5 | 72 | 12/29/2019 | 9.886 | 0.045 | 0.0644 | 0.0058 | 0.396 | 0.034 | 0.191 | 0.059 | 0.011 | 0.004 | 0.086 | 0.013 | 0.0022 | 0.0055 | 0.117 | 0.001 | 1.201 | 17.195 | 0.023 | 0.001 | 0.474 | 0.0001 | 0.017 | 0.016 | 0.041
12Х18Н10Т-У ОСТ 108.109.01 | 56 | 24 | 61 | 77 | 40.25 | 19 | 37.5 | 72 | 12/29/2019 | 9.886 | 0.045 | 0.0644 | 0.0058 | 0.396 | 0.034 | 0.191 | 0.059 | 0.011 | 0.004 | 0.086 | 0.013 | 0.0022 | 0.0055 | 0.117 | 0.001 | 1.201 | 17.195 | 0.023 | 0.001 | 0.474 | 0.0001 | 0.017 | 0.016 | 0.041
12Х18Н10Т ГОСТ 5632 | 55.66667 | 28.16667 | 56 | 77.33333 | 39.5 | 20.25 | 35 | 71 | 12/29/2019 | 10.025 | 0.055 | 0.0736 | 0.0062 | 0.257 | 0.036 | 0.182 | 0.071 | 0.011 | 0.003 | 0.093 | 0.014 | 0.0024 | 0.0068 | 0.121 | 0.001 | 1.201 | 17.631 | 0.021 | 0.001 | 0.55 | 0.0001 | 0.019 | 0.015 | 0.046
12Х18Н10Т-У ОСТ 108.109.01 | 55 | 28.5 | 55 | 77 | 39.5 | 20.25 | 35 | 71 | 12/29/2019 | 10.025 | 0.055 | 0.0736 | 0.0062 | 0.257 | 0.036 | 0.182 | 0.071 | 0.011 | 0.003 | 0.093 | 0.014 | 0.0024 | 0.0068 | 0.121 | 0.001 | 1.201 | 17.631 | 0.021 | 0.001 | 0.55 | 0.0001 | 0.019 | 0.015 | 0.046
12Х18Н10Т ГОСТ 5632 | 55.66667 | 28.5 | 56.66667 | 77.33333 | 39.75 | 21.25 | 34 | 70 | 12/29/2019 | 10.358 | 0.042 | 0.0618 | 0.0055 | 0.339 | 0.033 | 0.146 | 0.058 | 0.011 | 0.003 | 0.11 | 0.013 | 0.002 | 0.0046 | 0.106 | 0.001 | 1.202 | 17.417 | 0.021 | 0.001 | 0.612 | 0.0001 | 0.014 | 0.017 | 0.029
12Х18Н10Т-У ОСТ 108.109.01 | 55 | 28 | 57 | 77 | 39.75 | 21.25 | 34 | 70 | 12/29/2019 | 10.358 | 0.042 | 0.0618 | 0.0055 | 0.339 | 0.033 | 0.146 | 0.058 | 0.011 | 0.003 | 0.11 | 0.013 | 0.002 | 0.0046 | 0.106 | 0.001 | 1.202 | 17.417 | 0.021 | 0.001 | 0.612 | 0.0001 | 0.014 | 0.017 | 0.029
12Х18Н10Т ГОСТ 5632 | 57 | 25.5 | 58 | 80 | 40.75 | 19 | 36.5 | 73 | 12/30/2019 | 10.417 | 0.032 | 0.0698 | 0.0042 | 0.276 | 0.031 | 0.127 | 0.054 | 0.011 | 0.003 | 0.121 | 0.011 | 0.0015 | 0.0022 | 0.107 | 0.001 | 1.138 | 17.524 | 0.02 | 0.001 | 0.593 | 0.0001 | 0.016 | 0.016 | 0.033
12Х18Н10Т-У ОСТ 108.109.01 | 57 | 25.5 | 58 | 80 | 40.75 | 19 | 36.5 | 73 | 12/30/2019 | 10.417 | 0.032 | 0.0698 | 0.0042 | 0.276 | 0.031 | 0.127 | 0.054 | 0.011 | 0.003 | 0.121 | 0.011 | 0.0015 | 0.0022 | 0.107 | 0.001 | 1.138 | 17.524 | 0.02 | 0.001 | 0.593 | 0.0001 | 0.016 | 0.016 | 0.033
12Х18Н10Т ГОСТ 5632 | 57.5 | 27.25 | 57 | 76 | 42.5 | 21.75 | 35.5 | 72.5 | 12/30/2019 | 10.273 | 0.02 | 0.0758 | 0.0041 | 0.281 | 0.032 | 0.19 | 0.049 | 0.009 | 0.002 | 0.114 | 0.011 | 0.0019 | 0.0033 | 0.092 | 0.001 | 1.087 | 17.316 | 0.02 | 0.001 | 0.541 | 0.0001 | 0.016 | 0.015 | 0.028
12Х18Н10Т-У ОСТ 108.109.01 | 57.5 | 27.25 | 57 | 76 | 42.5 | 21.75 | 35.5 | 72.5 | 12/30/2019 | 10.273 | 0.02 | 0.0758 | 0.0041 | 0.281 | 0.032 | 0.19 | 0.049 | 0.009 | 0.002 | 0.114 | 0.011 | 0.0019 | 0.0033 | 0.092 | 0.001 | 1.087 | 17.316 | 0.02 | 0.001 | 0.541 | 0.0001 | 0.016 | 0.015 | 0.028
12Х18Н10Т ГОСТ 5632 | 56 | 29.625 | 55 | 78 | 39.75 | 20.75 | 36 | 69.5 | 12/30/2019 | 10.248 | 0.029 | 0.0625 | 0.005 | 0.309 | 0.045 | 0.245 | 0.048 | 0.01 | 0.002 | 0.082 | 0.011 | 0.0022 | 0.0042 | 0.103 | 0.001 | 1.193 | 17.47 | 0.019 | 0.001 | 0.496 | 0.0001 | 0.017 | 0.013 | 0.055
12Х18Н10Т-У ОСТ 108.109.01 | 56 | 30.25 | 56 | 79.5 | 39.75 | 20.75 | 36 | 69.5 | 12/30/2019 | 10.248 | 0.029 | 0.0625 | 0.005 | 0.309 | 0.045 | 0.245 | 0.048 | 0.01 | 0.002 | 0.082 | 0.011 | 0.0022 | 0.0042 | 0.103 | 0.001 | 1.193 | 17.47 | 0.019 | 0.001 | 0.496 | 0.0001 | 0.017 | 0.013 | 0.055
12Х18Н10Т ГОСТ 5632 | 55 | 28 | 59 | 80 | 39.25 | 18 | 39 | 74 | 12/30/2019 | 10.541 | 0.038 | 0.059 | 0.005 | 0.321 | 0.046 | 0.149 | 0.053 | 0.013 | 0.003 | 0.097 | 0.012 | 0.0021 | 0.005 | 0.159 | 0.001 | 1.138 | 17.296 | 0.021 | 0.001 | 0.651 | 0.0001 | 0.014 | 0.016 | 0.051
12Х18Н10Т-У ОСТ 108.109.01 | 55 | 28 | 59 | 80 | 39.25 | 18 | 39 | 74 | 12/30/2019 | 10.541 | 0.038 | 0.059 | 0.005 | 0.321 | 0.046 | 0.149 | 0.053 | 0.013 | 0.003 | 0.097 | 0.012 | 0.0021 | 0.005 | 0.159 | 0.001 | 1.138 | 17.296 | 0.021 | 0.001 | 0.651 | 0.0001 | 0.014 | 0.016 | 0.051
12Х18Н10Т ГОСТ 5632 | 52.5 | 24 | 67 | 68.5 |  |  |  |  | 3/17/2019 | 10.6 | 0.035 | 0.0643 | 0.007 | 0.347 | 0.071 | 0.166 | 0.051 | 0.012 | 0.001 | 0.083 | 0.009 | 0.0022 | 0.0028 | 0.213 | 0.001 | 1.2 | 17.59 | 0.026 | 0.005 | 0.512 | 0.0026 | 0.017 | 0.009 | 0.074
12Х18Н10Т-У ОСТ 108.109.01 | 52.5 | 24 | 67 | 68.5 |  |  |  |  | 3/17/2019 | 10.6 | 0.035 | 0.0643 | 0.007 | 0.347 | 0.071 | 0.166 | 0.051 | 0.012 | 0.001 | 0.083 | 0.009 | 0.0022 | 0.0028 | 0.213 | 0.001 | 1.2 | 17.59 | 0.026 | 0.005 | 0.512 | 0.0026 | 0.017 | 0.009 | 0.074
12Х18Н10Т ГОСТ 5632 | 55 | 28.5 | 63 | 83 |  |  |  |  | 4/24/2019 | 10.484 | 0.029 | 0.0569 | 0.0054 | 0.241 | 0.109 | 0.163 | 0.053 | 0.016 | 0.001 | 0.103 | 0.01 | 0.0013 | 0.0043 | 0.171 | 0.001 | 1.086 | 17.307 | 0.028 | 0.003 | 0.674 | 0.0001 | 0.013 | 0.011 | 0.048
12Х18Н10Т ГОСТ 5632 | 55 | 24.25 | 56 | 69.5 |  |  |  |  | 4/25/2019 | 10.52 | 0.017 | 0.0557 | 0.0036 | 0.261 | 0.122 | 0.155 | 0.05 | 0.013 | 0.003 | 0.053 | 0.014 | 0.0013 | 0.0083 | 0.185 | 0.001 | 1.174 | 17.727 | 0.027 | 0.001 | 0.465 | 0.0022 | 0.019 | 0.011 | 0.027
12Х18Н10Т ГОСТ 5632 | 53 | 27.5 | 61 | 78 | 38.25 | 23 | 33.5 | 73.5 | 4/26/2019 | 10.546 | 0.021 | 0.0586 | 0.0051 | 0.246 | 0.118 | 0.151 | 0.059 | 0.016 | 0.002 | 0.093 | 0.015 | 0.0017 | 0.004 | 0.191 | 0.001 | 1.102 | 17.966 | 0.028 | 0.001 | 0.637 | 0.0019 | 0.014 | 0.011 | 0.034
12Х18Н10Т-У ОСТ 108.109.01 | 53 | 27.5 | 61 | 78 | 38.25 | 23 | 33.5 | 73.5 | 4/26/2019 | 10.546 | 0.021 | 0.0586 | 0.0051 | 0.246 | 0.118 | 0.151 | 0.059 | 0.016 | 0.002 | 0.093 | 0.015 | 0.0017 | 0.004 | 0.191 | 0.001 | 1.102 | 17.966 | 0.028 | 0.001 | 0.637 | 0.0019 | 0.014 | 0.011 | 0.034
12Х18Н10Т ГОСТ 5632 | 55 | 29.5 | 63 | 81 | 39 | 21.5 | 35.5 | 68.5 | 1/25/2020 | 10.172 | 0.009 | 0.0719 | 0.0047 | 0.346 | 0.031 | 0.135 | 0.042 | 0.01 | 0.002 | 0.117 | 0.011 | 0.0029 | 0.0016 | 0.12 | 0.001 | 1.107 | 17.21 | 0.007 | 0.001 | 0.564 | 0.0001 | 0.016 | 0.017 | 0.01
12Х18Н10Т-У ОСТ 108.109.01 | 55 | 29.5 | 63 | 81 | 39 | 21.5 | 35.5 | 68.5 | 1/25/2020 | 10.172 | 0.009 | 0.0719 | 0.0047 | 0.346 | 0.031 | 0.135 | 0.042 | 0.01 | 0.002 | 0.117 | 0.011 | 0.0029 | 0.0016 | 0.12 | 0.001 | 1.107 | 17.21 | 0.007 | 0.001 | 0.564 | 0.0001 | 0.016 | 0.017 | 0.01
12Х18Н10Т ГОСТ 5632 | 56 | 25 | 62 | 76 |  |  |  |  | 1/28/2020 | 10.688 | 0.006 | 0.0707 | 0.0075 | 0.217 | 0.029 | 0.128 | 0.042 | 0.011 | 0.001 | 0.106 | 0.008 | 0.0033 | 0.0046 | 0.126 | 0.001 | 1.085 | 17.389 | 0.009 | 0.002 | 0.568 | 0.0001 | 0.015 | 0.015 | 0.082
12Х18Н10Т-У ОСТ 108.109.01 | 56 | 25 | 62 | 76 |  |  |  |  | 1/28/2020 | 10.688 | 0.006 | 0.0707 | 0.0075 | 0.217 | 0.029 | 0.128 | 0.042 | 0.011 | 0.001 | 0.106 | 0.008 | 0.0033 | 0.0046 | 0.126 | 0.001 | 1.085 | 17.389 | 0.009 | 0.002 | 0.568 | 0.0001 | 0.015 | 0.015 | 0.082
12Х18Н10Т ГОСТ 5632 | 55 | 26.5 | 59 | 78 |  |  |  |  | 2/11/2020 | 10.096 | 0.009 | 0.0713 | 0.0064 | 0.275 | 0.058 | 0.203 | 0.055 | 0.011 | 0.002 | 0.078 | 0.006 | 0.0023 | 0.0053 | 0.207 | 0.001 | 1.139 | 17.291 | 0.025 | 0.002 | 0.459 | 0.0001 | 0.019 | 0.015 | 0.156
12Х18Н10Т-У ОСТ 108.109.01 | 55 | 26.5 | 59 | 78 |  |  |  |  | 2/11/2020 | 10.096 | 0.009 | 0.0713 | 0.0064 | 0.275 | 0.058 | 0.203 | 0.055 | 0.011 | 0.002 | 0.078 | 0.006 | 0.0023 | 0.0053 | 0.207 | 0.001 | 1.139 | 17.291 | 0.025 | 0.002 | 0.459 | 0.0001 | 0.019 | 0.015 | 0.156
12Х18Н10Т ГОСТ 5632 | 55 | 26.5 | 61 | 78.5 |  |  |  |  | 2/12/2020 | 10.128 | 0.01 | 0.0694 | 0.0078 | 0.313 | 0.061 | 0.166 | 0.054 | 0.012 | 0.002 | 0.096 | 0.006 | 0.0019 | 0.0037 | 0.227 | 0.001 | 1.152 | 17.223 | 0.028 | 0.001 | 0.585 | 0.001 | 0.017 | 0.018 | 0.07
12Х18Н10Т-У ОСТ 108.109.01 | 55 | 26.5 | 61 | 78.5 |  |  |  |  | 2/12/2020 | 10.128 | 0.01 | 0.0694 | 0.0078 | 0.313 | 0.061 | 0.166 | 0.054 | 0.012 | 0.002 | 0.096 | 0.006 | 0.0019 | 0.0037 | 0.227 | 0.001 | 1.152 | 17.223 | 0.028 | 0.001 | 0.585 | 0.001 | 0.017 | 0.018 | 0.07
12Х18Н10Т ГОСТ 5632 | 55 | 26 | 60 | 79 |  |  |  |  | 2/12/2020 | 10.261 | 0.013 | 0.0647 | 0.0095 | 0.258 | 0.07 | 0.219 | 0.057 | 0.014 | 0.003 | 0.064 | 0.007 | 0.0018 | 0.0041 | 0.265 | 0.001 | 1.155 | 17.383 | 0.028 | 0.002 | 0.45 | 0.0001 | 0.02 | 0.019 | 0.093
12Х18Н10Т-У ОСТ 108.109.01 | 55 | 26 | 60 | 79 |  |  |  |  | 2/12/2020 | 10.261 | 0.013 | 0.0647 | 0.0095 | 0.258 | 0.07 | 0.219 | 0.057 | 0.014 | 0.003 | 0.064 | 0.007 | 0.0018 | 0.0041 | 0.265 | 0.001 | 1.155 | 17.383 | 0.028 | 0.002 | 0.45 | 0.0001 | 0.02 | 0.019 | 0.093
12Х18Н10Т ГОСТ 5632 | 56 | 27.16667 | 60.33333 | 78.66667 |  |  |  |  | 2/13/2020 | 10.357 | 0.009 | 0.067 | 0.0072 | 0.306 | 0.081 | 0.208 | 0.055 | 0.011 | 0.002 | 0.065 | 0.006 | 0.0026 | 0.0031 | 0.202 | 0.001 | 1.066 | 17.296 | 0.028 | 0.001 | 0.511 | 0.0001 | 0.016 | 0.016 | 0.141
12Х18Н10Т ТУ 14-1-377-72 | 57 | 27.75 | 59.5 | 78.5 |  |  |  |  | 2/13/2020 | 10.357 | 0.009 | 0.067 | 0.0072 | 0.306 | 0.081 | 0.208 | 0.055 | 0.011 | 0.002 | 0.065 | 0.006 | 0.0026 | 0.0031 | 0.202 | 0.001 | 1.066 | 17.296 | 0.028 | 0.001 | 0.511 | 0.0001 | 0.016 | 0.016 | 0.141
12Х18Н10Т-У ОСТ 108.109.01 | 54 | 26 | 62 | 79 |  |  |  |  | 2/13/2020 | 10.357 | 0.009 | 0.067 | 0.0072 | 0.306 | 0.081 | 0.208 | 0.055 | 0.011 | 0.002 | 0.065 | 0.006 | 0.0026 | 0.0031 | 0.202 | 0.001 | 1.066 | 17.296 | 0.028 | 0.001 | 0.511 | 0.0001 | 0.016 | 0.016 | 0.141
12Х18Н10Т ГОСТ 5632 | 55 | 26.75 | 61.5 | 78 |  |  |  |  | 2/13/2020 | 10.376 | 0.009 | 0.0718 | 0.007 | 0.362 | 0.064 | 0.179 | 0.051 | 0.012 | 0.002 | 0.083 | 0.008 | 0.0029 | 0.0037 | 0.2 | 0.001 | 1.061 | 17.264 | 0.029 | 0.001 | 0.551 | 0.0001 | 0.017 | 0.017 | 0.07
12Х18Н10Т-У ОСТ 108.109.01 | 55 | 26.75 | 61.5 | 78 |  |  |  |  | 2/13/2020 | 10.376 | 0.009 | 0.0718 | 0.007 | 0.362 | 0.064 | 0.179 | 0.051 | 0.012 | 0.002 | 0.083 | 0.008 | 0.0029 | 0.0037 | 0.2 | 0.001 | 1.061 | 17.264 | 0.029 | 0.001 | 0.551 | 0.0001 | 0.017 | 0.017 | 0.07
12Х18Н10Т ГОСТ 5632 | 55 | 27 | 61 | 79 |  |  |  |  | 2/13/2020 | 10.327 | 0.008 | 0.0792 | 0.0075 | 0.24 | 0.066 | 0.201 | 0.053 | 0.014 | 0.003 | 0.107 | 0.007 | 0.0022 | 0.0039 | 0.18 | 0.001 | 1.157 | 17.582 | 0.027 | 0.001 | 0.485 | 0.0001 | 0.021 | 0.017 | 0.094
12Х18Н10Т-У ОСТ 108.109.01 | 55 | 27 | 61 | 79 |  |  |  |  | 2/13/2020 | 10.327 | 0.008 | 0.0792 | 0.0075 | 0.24 | 0.066 | 0.201 | 0.053 | 0.014 | 0.003 | 0.107 | 0.007 | 0.0022 | 0.0039 | 0.18 | 0.001 | 1.157 | 17.582 | 0.027 | 0.001 | 0.485 | 0.0001 | 0.021 | 0.017 | 0.094
12Х18Н10Т ГОСТ 5632 | 55 | 26 | 59 | 76 |  |  |  |  | 2/13/2020 | 10.279 | 0.011 | 0.0794 | 0.0063 | 0.242 | 0.083 | 0.196 | 0.059 | 0.009 | 0.002 | 0.126 | 0.006 | 0.0022 | 0.0031 | 0.21 | 0.001 | 1.165 | 17.413 | 0.029 | 0.001 | 0.525 | 0.0001 | 0.017 | 0.015 | 0.092
12Х18Н10Т-У ОСТ 108.109.01 | 55 | 26 | 59 | 76 |  |  |  |  | 2/13/2020 | 10.279 | 0.011 | 0.0794 | 0.0063 | 0.242 | 0.083 | 0.196 | 0.059 | 0.009 | 0.002 | 0.126 | 0.006 | 0.0022 | 0.0031 | 0.21 | 0.001 | 1.165 | 17.413 | 0.029 | 0.001 | 0.525 | 0.0001 | 0.017 | 0.015 | 0.092
12Х18Н10Т ГОСТ 5632 | 54.5 | 27 | 59.5 | 78.5 | 39.83333 | 18.58333 | 35.83333 | 78 | 1/7/2020 | 10.4 | 0.011 | 0.0755 | 0.0047 | 0.256 | 0.048 | 0.153 | 0.048 | 0.013 | 0.004 | 0.105 | 0.015 | 0.0031 | 0.0032 | 0.166 | 0.001 | 1.07 | 17.41 | 0.025 | 0.001 | 0.579 | 0.0001 | 0.018 | 0.016 | 0.043
12Х18Н10Т-У ОСТ 108.109.01 | 54.5 | 27 | 59.5 | 78.5 | 39.83333 | 18.58333 | 35.83333 | 78 | 1/7/2020 | 10.4 | 0.011 | 0.0755 | 0.0047 | 0.256 | 0.048 | 0.153 | 0.048 | 0.013 | 0.004 | 0.105 | 0.015 | 0.0031 | 0.0032 | 0.166 | 0.001 | 1.07 | 17.41 | 0.025 | 0.001 | 0.579 | 0.0001 | 0.018 | 0.016 | 0.043
12Х18Н10Т ГОСТ 5632 | 59.5 | 27.5 | 57.5 | 73.5 |  |  |  |  | 2/26/2020 | 10.57 | 0.041 | 0.0651 | 0.0044 | 0.213 | 0.064 | 0.208 | 0.052 | 0.0011 | 0.004 | 0.068 | 0.009 | 0.0024 | 0.0022 | 0.192 | 0.001 | 1.31 | 17.459 | 0.023 | 0.001 | 0.512 | 0.0001 | 0.019 | 0.018 | 0.124
12Х18Н10Т ТУ 14-1-377-72 | 59.5 | 27.5 | 57.5 | 73.5 |  |  |  |  | 2/26/2020 | 10.57 | 0.041 | 0.0651 | 0.0044 | 0.213 | 0.064 | 0.208 | 0.052 | 0.0011 | 0.004 | 0.068 | 0.009 | 0.0024 | 0.0022 | 0.192 | 0.001 | 1.31 | 17.459 | 0.023 | 0.001 | 0.512 | 0.0001 | 0.019 | 0.018 | 0.124
12Х18Н10Т ГОСТ 5632 | 55 | 28 | 60 | 74.5 | 39.5 | 21 | 34.5 | 64.5 | 1/8/2020 | 10.353 | 0.018 | 0.0625 | 0.0036 | 0.365 | 0.034 | 0.217 | 0.049 | 0.01 | 0.004 | 0.087 | 0.016 | 0.0036 | 0.0041 | 0.115 | 0.001 | 1.149 | 17.245 | 0.021 | 0.001 | 0.584 | 0.0001 | 0.016 | 0.016 | 0.013
12Х18Н10Т-У ОСТ 108.109.01 | 55 | 28 | 60 | 74.5 | 39.5 | 21 | 34.5 | 64.5 | 1/8/2020 | 10.353 | 0.018 | 0.0625 | 0.0036 | 0.365 | 0.034 | 0.217 | 0.049 | 0.01 | 0.004 | 0.087 | 0.016 | 0.0036 | 0.0041 | 0.115 | 0.001 | 1.149 | 17.245 | 0.021 | 0.001 | 0.584 | 0.0001 | 0.016 | 0.016 | 0.013
12Х18Н10Т ГОСТ 5632 | 56 | 26.16667 | 60.33333 | 81 |  |  |  |  | 1/8/2020 | 10.425 | 0.039 | 0.0655 | 0.0037 | 0.259 | 0.035 | 0.246 | 0.055 | 0.01 | 0.003 | 0.078 | 0.016 | 0.0034 | 0.0068 | 0.128 | 0.001 | 1.111 | 17.444 | 0.018 | 0.001 | 0.529 | 0.0001 | 0.018 | 0.015 | 0.018
12Х18Н10Т-У ОСТ 108.109.01 | 55 | 24.5 | 61 | 81 |  |  |  |  | 1/8/2020 | 10.425 | 0.039 | 0.0655 | 0.0037 | 0.259 | 0.035 | 0.246 | 0.055 | 0.01 | 0.003 | 0.078 | 0.016 | 0.0034 | 0.0068 | 0.128 | 0.001 | 1.111 | 17.444 | 0.018 | 0.001 | 0.529 | 0.0001 | 0.018 | 0.015 | 0.018
12Х18Н10Т ГОСТ 5632 | 55 | 29.5 | 58.66667 | 75.33333 | 39.5 | 21 | 38.5 | 71 | 1/8/2020 | 10.245 | 0.024 | 0.0557 | 0.0038 | 0.248 | 0.04 | 0.213 | 0.058 | 0.011 | 0.004 | 0.1 | 0.016 | 0.0028 | 0.0029 | 0.119 | 0.001 | 1.08 | 17.388 | 0.017 | 0.001 | 0.476 | 0.0001 | 0.021 | 0.016 | 0.043
12Х18Н10Т-У ОСТ 108.109.01 | 55 | 29.5 | 58.66667 | 75.33333 | 39.5 | 21 | 38.5 | 71 | 1/8/2020 | 10.245 | 0.024 | 0.0557 | 0.0038 | 0.248 | 0.04 | 0.213 | 0.058 | 0.011 | 0.004 | 0.1 | 0.016 | 0.0028 | 0.0029 | 0.119 | 0.001 | 1.08 | 17.388 | 0.017 | 0.001 | 0.476 | 0.0001 | 0.021 | 0.016 | 0.043
12Х18Н10Т ГОСТ 5632 | 56.5 | 31 | 57 | 75.5 | 39.5 | 22.5 | 36.5 | 65.5 | 1/8/2020 | 10.278 | 0.044 | 0.057 | 0.0041 | 0.254 | 0.034 | 0.18 | 0.061 | 0.01 | 0.005 | 0.066 | 0.017 | 0.0027 | 0.0036 | 0.115 | 0.001 | 1.065 | 17.596 | 0.02 | 0.001 | 0.466 | 0.0001 | 0.017 | 0.017 | 0.034
12Х18Н10Т-У ОСТ 108.109.01 | 56.5 | 31 | 57 | 75.5 | 39.5 | 22.5 | 36.5 | 65.5 | 1/8/2020 | 10.278 | 0.044 | 0.057 | 0.0041 | 0.254 | 0.034 | 0.18 | 0.061 | 0.01 | 0.005 | 0.066 | 0.017 | 0.0027 | 0.0036 | 0.115 | 0.001 | 1.065 | 17.596 | 0.02 | 0.001 | 0.466 | 0.0001 | 0.017 | 0.017 | 0.034
12Х18Н10Т ГОСТ 5632 | 54.5 | 26.5 | 62.5 | 81 |  |  |  |  | 3/12/2020 | 9.986 | 0.036 | 0.0631 | 0.0055 | 0.241 | 0.087 | 0.203 | 0.07 | 0.004 | 0.001 | 0.153 | 0.01 | 0.0024 | 0.0039 | 0.174 | 0.001 | 1.085 | 17.081 | 0.028 | 0.001 | 0.748 | 0.0001 | 0.009 | 0.012 | 0.056
12Х18Н10Т ТУ 14-1-377-72 | 54.5 | 26.5 | 62.5 | 81 |  |  |  |  | 3/12/2020 | 9.986 | 0.036 | 0.0631 | 0.0055 | 0.241 | 0.087 | 0.203 | 0.07 | 0.004 | 0.001 | 0.153 | 0.01 | 0.0024 | 0.0039 | 0.174 | 0.001 | 1.085 | 17.081 | 0.028 | 0.001 | 0.748 | 0.0001 | 0.009 | 0.012 | 0.056
12Х18Н10Т ГОСТ 5632 | 56 | 27 | 61 | 81 |  |  |  |  | 3/12/2020 | 10.061 | 0.036 | 0.0718 | 0.0051 | 0.299 | 0.082 | 0.231 | 0.064 | 0.006 | 0.002 | 0.089 | 0.011 | 0.0033 | 0.0033 | 0.202 | 0.001 | 1.136 | 17.463 | 0.027 | 0.001 | 0.676 | 0.0001 | 0.012 | 0.011 | 0.077
12Х18Н10Т ГОСТ 5632 | 55.31667 | 26.9 | 62.2 | 78 |  |  |  |  | 3/12/2020 | 10.089 | 0.037 | 0.0649 | 0.0062 | 0.328 | 0.083 | 0.258 | 0.07 | 0.003 | 0.001 | 0.103 | 0.009 | 0.0022 | 0.003 | 0.198 | 0.001 | 1.093 | 17.474 | 0.027 | 0.001 | 0.566 | 0.0001 | 0.012 | 0.01 | 0.077
12Х18Н10Т ТУ 14-1-377-72 | 55 | 24.75 | 66.5 | 77 |  |  |  |  | 3/12/2020 | 10.089 | 0.037 | 0.0649 | 0.0062 | 0.328 | 0.083 | 0.258 | 0.07 | 0.003 | 0.001 | 0.103 | 0.009 | 0.0022 | 0.003 | 0.198 | 0.001 | 1.093 | 17.474 | 0.027 | 0.001 | 0.566 | 0.0001 | 0.012 | 0.01 | 0.077
12Х18Н10Т-У ОСТ 108.109.01 | 54.45 | 28.7 | 60 | 75 |  |  |  |  | 3/12/2020 | 10.089 | 0.037 | 0.0649 | 0.0062 | 0.328 | 0.083 | 0.258 | 0.07 | 0.003 | 0.001 | 0.103 | 0.009 | 0.0022 | 0.003 | 0.198 | 0.001 | 1.093 | 17.474 | 0.027 | 0.001 | 0.566 | 0.0001 | 0.012 | 0.01 | 0.077
ЭИ437Б-ВД | 107.75 | 74.5 | 23 | 26 |  |  |  |  | 5/3/2019 | 75.26 | 0.001 | 0.056 | 0.001 | 0.147 | 0.001 | 0.03 | 0.003 | 0.0013 | 0.001 | 0.796 | 0.056 | 0.0008 | 0.0031 | 0.003 | 0.001 | 0.052 | 20.19 | 0.0067 | 0.0005 | 2.773 | 0.007 | 0.012 | 0.001 | 0.01
ЭИ437Б-ВД | 111.5 | 72 | 24.66667 | 28.25 |  |  |  |  | 12/10/2019 | 75 | 0.003 | 0.039 | 0.001 | 0.113 | 0.007 | 0.013 | 0.009 |  | 0.001 | 0.849 | 0.052 | 0.0001 | 0.003 | 0.013 |  | 0.067 | 20.671 | 0.006 | 0.001 | 2.608 | 0.008 |  | 0.001 | 0.005
ЭИ437Б-ВД | 94.5 | 67 | 13.5 | 23.5 |  |  |  |  | 1/2/2019 | 76.06 | 0.001 | 0.038 | 0.001 | 0.073 | 0.001 | 0.02 | 0.012 |  | 0.001 | 0.816 | 0.061 | 0.0007 | 0.0022 | 0.003 | 0.001 | 0.001 | 19.92 | 0.0061 | 0.0003 | 2.594 | 0.0068 | 0.0011 | 0.001 | 0.01
ЭИ437Б-ВД | 112.5 | 74 | 24.25 | 26.5 |  |  |  |  | 1/2/2019 | 76.01 | 0.001 | 0.037 | 0.001 | 0.071 | 0.001 | 0.02 | 0.011 |  | 0.001 | 0.814 | 0.061 | 0.0008 | 0.0021 | 0.003 | 0.001 | 0.001 | 20 | 0.0061 | 0.0004 | 2.576 | 0.0067 | 0.0012 | 0.001 | 0.01
ЭИ437Б-ВД | 101.6667 | 71.16667 | 19.66667 | 22.08333 |  |  |  |  | 4/17/2019 | 76 | 0.001 | 0.036 | 0.001 | 0.101 | 0.001 | 0.02 | 0.003 | 0.004 | 0.001 | 0.854 | 0.057 | 0.0009 | 0.0032 | 0.003 | 0.001 | 0.049 | 19.91 | 0.0063 | 0.0001 | 2.512 | 0.0054 | 0.0002 | 0.001 | 0.01
ЭИ437Б-ВД | 120.5 | 82.5 | 28 | 37 |  |  |  |  | 5/2/2019 | 75.29 | 0.001 | 0.058 | 0.001 | 0.177 | 0.001 | 0.02 | 0.003 |  | 0.001 | 0.858 | 0.056 | 0.001 | 0.0032 | 0.003 | 0.001 | 0.054 | 20.28 | 0.007 | 0.0006 | 2.777 | 0.0082 | 0.0104 | 0.001 | 0.01
ЭИ437Б-ВД | 96.5 | 67.75 | 17.625 | 25.75 |  |  |  |  | 8/6/2019 | 75.58 | 0.001 | 0.047 | 0.002 | 0.158 | 0.001 | 0.03 | 0.003 |  | 0.001 | 0.822 | 0.068 | 0.0012 | 0.0031 | 0.003 | 0.001 | 0.044 | 20.05 | 0.0069 | 0.0001 | 2.655 | 0.0056 | 0.0015 | 0.001 | 0.01
ЭИ437Б-ВД | 107.5 | 71.8 | 24.55 | 28.3 |  |  |  |  | 8/19/2019 | 74.96 | 0.001 | 0.054 | 0.001 | 0.087 | 0.001 | 0.02 | 0.005 |  | 0.001 | 0.882 | 0.064 | 0.0013 | 0.0036 | 0.003 | 0.001 | 0.048 | 20.88 | 0.007 | 0.0014 | 2.559 | 0.0065 | 0.0014 | 0.001 | 0.01
ЭИ437Б-ВД | 109.5 | 72 | 26 | 26.5 |  |  |  |  | 8/21/2019 | 75.27 | 0.001 | 0.04 | 0.001 | 0.118 | 0.011 | 0.01 | 0.008 | 0.007 | 0.001 | 0.837 | 0.049 | 0.0005 | 0.003 | 0.013 | 0.001 | 0.067 | 20.38 | 0.006 | 0.001 | 2.66 | 0.0069 |  | 0.001 | 0.005
ЭИ437Б-ВД | 110.1667 | 71.33333 | 29.83333 | 30.16667 |  |  |  |  | 8/22/2019 | 75.99 | 0.001 | 0.046 | 0.001 | 0.176 | 0.001 | 0.02 | 0.005 | 0.003 | 0.001 | 0.736 | 0.055 | 0.0012 | 0.0038 | 0.003 | 0.001 | 0.041 | 20.26 | 0.006 | 0.0017 | 2.395 | 0.0078 | 0.0013 | 0.001 | 0.01
ЭИ437Б-ВД | 113.5 | 80 | 28.5 | 33.75 |  |  |  |  | 10/11/2019 | 76.13 | 0.001 | 0.046 | 0.001 | 0.1 | 0.001 | 0.02 | 0.003 | 0.003 | 0.001 | 0.803 | 0.056 | 0.0018 | 0.0027 | 0.003 | 0.001 | 0.042 | 19.79 | 0.0064 | 0.0002 | 2.631 | 0.009 | 0.0014 | 0.001 | 0.01
ЭИ437Б-ВД | 109.25 | 70.75 | 26.875 | 28.25 |  |  |  |  | 10/11/2019 | 76.08 | 0.001 | 0.048 | 0.001 | 0.072 | 0.001 | 0.02 | 0.003 | 0.003 | 0.001 | 0.833 | 0.056 | 0.0015 | 0.0042 | 0.003 | 0.001 | 0.044 | 19.85 | 0.0062 | 0.0004 | 2.609 | 0.0102 | 0.0013 | 0.001 | 0.01
ЭИ437Б-ВД | 96 | 68 | 17.75 | 21.25 |  |  |  |  | 10/26/2019 | 75.83 | 0.001 | 0.042 | 0.001 | 0.085 | 0.01 | 0.004 | 0.008 | 0.007 | 0.001 | 0.855 | 0.049 | 0.0004 | 0.003 | 0.014 |  | 0.064 | 20.123 | 0.005 | 0.001 | 2.581 | 0.0088 |  | 0.001 | 0.005
ЭИ437Б-ВД | 101.5 | 71.25 | 19 | 24.875 |  |  |  |  | 11/17/2019 | 75.63 | 0.001 | 0.048 | 0.001 | 0.137 | 0.001 | 0.03 | 0.003 | 0.004 | 0.001 | 0.822 | 0.058 | 0.0016 | 0.0028 | 0.003 | 0.001 | 0.052 | 20.13 | 0.0066 | 0.0007 | 2.549 | 0.0082 | 0.0005 | 0.001 | 0.01
ЭИ437Б-ВД | 102.5 | 64.5 | 31 | 35 |  |  |  |  | 11/19/2019 | 75.51 | 0.001 | 0.054 | 0.001 | 0.13 | 0.001 | 0.03 | 0.003 | 0.004 | 0.001 | 0.811 | 0.059 | 0.0016 | 0.0028 | 0.003 | 0.001 | 0.054 | 20.16 | 0.0068 | 0.0008 | 2.564 | 0.007 | 0.0008 | 0.001 | 0.01
ЭИ437Б-ВД | 111.6667 | 76.5 | 25.91667 | 32.91667 |  |  |  |  | 1/3/2020 | 75.63 | 0.001 | 0.054 | 0.002 | 0.147 | 0.001 | 0.03 | 0.003 | 0.005 | 0.001 | 0.747 | 0.064 | 0.0011 | 0.0031 | 0.003 | 0.001 | 0.054 | 20.16 | 0.0065 | 0.0001 | 2.664 | 0.0074 | 0.0017 | 0.001 | 0.01
ЭИ437Б-ВД | 83.5 | 70.75 | 24.625 | 25.75 |  |  |  |  | 4/21/2020 | 75.86 | 0.001 | 0.0389 | 0.001 | 0.103 | 0.005 | 0.005 | 0.008 | 0.007 | 0.001 | 0.919 | 0.046 | 0.0008 | 0.003 | 0.012 |  | 0.063 | 19.934 | 0.005 | 0.001 | 2.482 | 0.0076 |  | 0.001 | 0.005
ЭИ437Б-ВД | 105.5 | 73.25 | 19.75 | 22.375 |  |  |  |  | 1/9/2020 | 75.55 | 0.001 | 0.064 | 0.002 | 0.146 | 0.001 | 0.02 | 0.003 | 0.003 | 0.001 | 0.793 | 0.056 | 0.001 | 0.0027 | 0.003 | 0.001 | 0.055 | 20.17 | 0.0068 | 0.0001 | 2.739 | 0.0079 | 0.0014 | 0.001 | 0.01
ЭИ437Б-ВД | 113.625 | 72.25 | 29 | 30.75 |  |  |  |  | 7/6/2020 | 75.78 | 0.003 | 0.044 | 0.001 | 0.107 | 0.008 | 0.01 | 0.008 | 0.007 | 0.001 | 0.859 | 0.048 | 0.0007 | 0.003 | 0.009 |  | 0.068 | 20.288 | 0.005 | 0.001 | 2.497 | 0.0064 |  | 0.001 | 0.005
ЭИ437Б-ВД | 110.75 | 144.375 | 27.1875 | 30.75 |  |  |  |  | 9/5/2020 | 75.98 | 0.011 | 0.0452 | 0.001 | 0.103 | 0.005 | 0.036 | 0.008 | 0.007 | 0.001 | 0.835 | 0.046 | 0.0006 | 0.004 | 0.011 |  | 0.065 | 19.838 | 0.006 | 0.001 | 2.52 | 0.0067 |  | 0.001 | 0.005
ЭИ437Б-ВД | 116.25 | 78.75 | 30.5 | 37.5 |  |  |  |  | 9/9/2020 | 75.9 | 0.009 | 0.0434 | 0.001 | 0.101 | 0.005 | 0.033 | 0.008 | 0.007 | 0.001 | 0.837 | 0.046 | 0.0009 | 0.004 | 0.011 |  | 0.064 | 19.921 | 0.005 | 0.001 | 2.53 | 0.0066 |  | 0.001 | 0.005
ЭИ437Б-ВД | 107 | 70 | 25.5 | 29 |  |  |  |  | 2/11/2020 | 75.99 | 0.001 | 0.046 | 0.001 | 0.104 | 0.001 | 0.02 | 0.003 | 0.005 | 0.001 | 0.859 | 0.061 | 0.0009 | 0.003 | 0.003 | 0.001 | 0.069 | 19.76 | 0.0065 | 0.0001 | 2.559 | 0.007 | 0.0013 | 0.001 | 0.01